## GENERAL
TEST IDENTIFICATION
Borehole: | TNW015-BH
Sample: | 4UU
Depth: | 3.35 |  | [m]
VISUAL DESCRIPTION
INITIAL | UNDISTURBED | REMOULDED
Length | 141.2 | 100 | [mm]
Diameter | 66.2 | 50 | [mm]
Membrane thickness | 0.35 | 0.35 | [mm]
Rate of strain | 1 | 1 | [%/min]
Bulk density | 1.98 | 1.94551 | [Mg/m³]
Dry density | 1.57 |  | [Mg/m³]
Water content | 26.4 |  | [%]
FAILURE
Cell pressure | 1000 | 1000 | [kPa]
Membrane correction | 2 | 3 | [%]
Corrected deviator stress | 187.1 | 222.1 | [kPa]
Strain at failure | 20 | 20 | [%]
Undrained shear strength | 93.5 | 111.1 | [kPa]

## UNDISTURBED
SHEARING STAGE - UNDISTURBED
Axial strain | Deviator stress
[%] | [kPa]
0 | 0
0.09915014 | 8.820754
0.1983003 | 21.58191
0.2974504 | 30.72004
0.3966006 | 37.73618
0.5028329 | 43.75126
0.5949008 | 49.27157
0.7011331 | 53.87744
0.8002833 | 58.42089
0.8994334 | 62.75363
0.9985836 | 66.81873
1.104816 | 70.38106
1.196884 | 74.09172
1.303116 | 77.18004
1.395184 | 80.44695
1.501416 | 83.26438
1.600567 | 86.36863
1.699717 | 89.03808
1.798867 | 91.75904
1.898017 | 94.24634
2.004249 | 96.83435
2.096317 | 99.3191
2.20255 | 101.4698
2.3017 | 103.766
2.393768 | 105.9242
2.492918 | 107.7578
2.59915 | 109.72
2.6983 | 111.6302
2.804533 | 113.5271
2.896601 | 115.2691
2.995751 | 116.8008
3.094901 | 118.2447
3.201133 | 119.6475
3.293201 | 121.2072
3.399433 | 122.5192
3.498584 | 124.0905
3.597734 | 125.3782
3.696884 | 126.663
3.796034 | 128.0567
3.902266 | 129.2694
3.994334 | 130.5838
4.100567 | 131.5955
4.199717 | 132.8103
4.298867 | 133.9666
4.398017 | 134.8981
4.504249 | 136.0662
4.596317 | 137.1426
4.695467 | 138.1225
4.794618 | 139.1553
4.90085 | 140.1192
5 | 141.0367
5.09915 | 142.0348
5.1983 | 142.8653
5.29745 | 143.6662
5.396601 | 144.4376
5.502833 | 145.2228
5.601983 | 145.9904
5.679887 | 146.7095
5.750708 | 147.4119
5.892351 | 148.1295
5.963173 | 148.7468
6.033994 | 149.4995
6.175637 | 150.0469
6.246459 | 150.6058
6.388102 | 151.3126
6.458924 | 152.0589
6.529745 | 152.6954
6.671388 | 153.0702
6.74221 | 153.7311
6.883853 | 154.1836
6.954674 | 154.7605
7.096317 | 155.1284
7.167139 | 155.5409
7.23796 | 156.1952
7.379603 | 156.6661
7.450425 | 157.1831
7.592068 | 157.7309
7.66289 | 158.2454
7.804533 | 158.7624
7.875354 | 159.2208
7.946176 | 159.7854
8.087819 | 160.0567
8.15864 | 160.6188
8.300283 | 160.9404
8.371105 | 161.3668
8.441926 | 161.7924
8.583569 | 162.1895
8.654391 | 162.6659
8.796034 | 162.9271
8.866856 | 163.2954
8.937677 | 163.663
9.07932 | 163.8939
9.150142 | 164.286
9.291785 | 164.4616
9.362606 | 164.9044
9.504249 | 165.1826
9.575071 | 165.5707
9.645892 | 166.0105
9.787535 | 166.1798
9.858357 | 166.6437
10 | 166.7581
10.07082 | 167.1153
10.14164 | 167.524
10.28329 | 167.7393
10.35411 | 168.1981
10.49575 | 168.3067
10.56657 | 168.5554
10.63739 | 168.9593
10.77904 | 169.1684
10.84986 | 169.4667
10.9915 | 169.6215
11.06232 | 170.1248
11.13314 | 170.3689
11.27479 | 170.4687
11.34561 | 170.9431
11.48725 | 171.0919
11.55807 | 171.4099
11.6289 | 171.7272
11.77054 | 171.8213
11.84136 | 172.1881
11.983 | 172.4079
12.05382 | 172.926
12.19547 | 173.0662
12.26629 | 173.4035
12.33711 | 173.5617
12.47875 | 173.7242
12.54958 | 174.0589
12.69122 | 174.3204
12.76204 | 174.6279
12.90368 | 174.7852
12.9745 | 175.1162
13.04533 | 175.3201
13.18697 | 175.4993
13.25779 | 175.7521
13.39943 | 175.8785
13.47025 | 176.2052
13.54108 | 176.4557
13.68272 | 176.5787
13.75354 | 176.8778
13.89518 | 176.9734
13.96601 | 177.1208
14.03683 | 177.4425
14.17847 | 177.6348
14.24929 | 177.9047
14.39093 | 178.0447
14.46176 | 178.2632
14.6034 | 178.4753
14.67422 | 178.7418
14.74504 | 179.082
14.88669 | 179.2159
14.95751 | 179.48
15.09915 | 179.6362
15.16997 | 179.8986
15.24079 | 180.2342
15.38244 | 180.2883
15.45326 | 180.4992
15.5949 | 180.7475
15.66572 | 180.9322
15.73654 | 181.2633
15.87819 | 181.2631
15.94901 | 181.5435
16.09065 | 181.7364
16.16147 | 181.8932
16.23229 | 182.0981
16.37394 | 182.1417
16.44476 | 182.4665
16.5864 | 182.4594
16.65722 | 182.8308
16.79887 | 182.8216
16.86969 | 183.1427
16.94051 | 183.1975
17.08215 | 183.2098
17.15297 | 183.5043
17.29462 | 183.6346
17.36544 | 183.7833
17.43626 | 183.9554
17.5779 | 183.9627
17.64873 | 184.277
17.79037 | 184.1866
17.86119 | 184.3321
17.93201 | 184.6201
18.07365 | 184.7654
18.14448 | 185.0039
18.28612 | 184.9567
18.35694 | 185.0513
18.49858 | 185.1446
18.56941 | 185.3327
18.64023 | 185.5438
18.78187 | 185.6337
18.85269 | 185.8904
18.99433 | 185.7896
19.06516 | 186.0211
19.13598 | 186.111
19.27762 | 186.1722
19.34844 | 186.2608
19.49008 | 186.4603
19.56091 | 186.6412
19.70255 | 186.6045
19.77337 | 186.7606
19.84419 | 186.9394
19.98584 | 187.0861
20.05666 | 187.2169
20.1983 | 187.1292
20.26912 | 187.2819
20.33994 | 187.5035
20.48159 | 187.4826
20.55241 | 187.5641
20.69405 | 187.6106
20.76487 | 187.806
20.83569 | 187.8628
20.97734 | 187.8604
21.04816 | 188.1226
21.1898 | 188.0951
21.26062 | 188.1953
21.33144 | 188.4551
21.47309 | 188.3791
21.54391 | 188.6599

## REMOULDED
SHEARING STAGE - UNDISTURBED
Axial strain | Deviator stress
[%] | [kPa]
0 | 0
0.1 | 36.65427
0.2 | 59.93865
0.3 | 75.14342
0.4 | 85.95517
0.5 | 93.24852
0.6 | 99.51456
0.7 | 104.807
0.8 | 109.7854
0.9 | 114.1984
1 | 117.6443
1.1 | 121.3349
1.2 | 124.4139
1.3 | 127.1347
1.4 | 129.8999
1.5 | 132.0071
1.6 | 134.611
1.7 | 136.5084
1.8 | 138.8518
1.9 | 140.6406
2 | 142.2757
2.1 | 144.0569
2.2 | 145.6348
2.3 | 147.1098
2.4 | 148.6808
2.5 | 150.0498
2.6 | 151.2172
2.7 | 152.3819
2.8 | 153.5934
2.9 | 154.9011
3 | 156.0081
3.1 | 157.0139
3.2 | 157.8694
3.3 | 158.969
3.4 | 160.1152
3.5 | 160.8656
3.6 | 161.9087
3.7 | 162.9493
3.8 | 163.7914
3.9 | 164.6804
4 | 165.2739
4.1 | 166.11
4.2 | 166.7488
4.3 | 167.6297
4.4 | 168.5571
4.5 | 169.2877
4.6 | 169.8706
4.7 | 170.6946
4.8 | 171.3226
4.9 | 172.1427
5 | 172.8155
5.1 | 173.5349
5.2 | 174.2042
5.3 | 174.8234
5.4 | 175.3447
5.5 | 176.105
5.6 | 176.8154
5.7 | 177.3797
5.8 | 177.9426
5.9 | 178.5038
6 | 179.1592
6.1 | 179.8129
6.2 | 180.5603
6.3 | 181.1625
6.4 | 181.6201
6.5 | 182.2668
6.6 | 183.0545
6.7 | 183.5074
6.8 | 183.9115
6.9 | 184.5988
7 | 185.1895
7.1 | 185.5893
7.2 | 186.0824
7.3 | 186.81
7.4 | 187.2056
7.5 | 187.9767
7.6 | 188.4164
7.7 | 189.0427
7.8 | 189.5264
7.9 | 190.1025
8 | 190.5831
8.1 | 190.9219
8.2 | 191.4465
8.3 | 191.736
8.4 | 192.4444
8.5 | 192.8711
8.6 | 193.5758
8.7 | 193.9066
8.8 | 194.4219
8.9 | 194.6573
9 | 195.0771
9.1 | 195.7271
9.2 | 196.1439
9.3 | 196.6056
9.4 | 196.8351
9.5 | 197.3402
9.6 | 197.6595
9.7 | 198.1616
9.8 | 198.3406
9.9 | 198.8859
10 | 199.3836
10.1 | 200.1545
10.2 | 200.1915
10.3 | 200.502
10.4 | 201.0851
10.5 | 201.3474
10.6 | 201.7907
10.7 | 202.1871
10.8 | 202.7639
10.9 | 202.9758
11 | 203.4588
11.1 | 203.6685
11.2 | 204.0129
11.3 | 204.4013
11.4 | 204.9688
11.5 | 205.1739
11.6 | 205.5582
11.7 | 205.7162
11.8 | 206.1429
11.9 | 206.5681
12 | 206.723
12.1 | 207.2799
12.2 | 207.522
12.3 | 207.9417
12.4 | 208.1369
12.5 | 208.3311
12.6 | 208.7024
12.7 | 208.939
12.8 | 209.1745
12.9 | 209.4533
13 | 209.8638
13.1 | 210.2287
13.2 | 210.5921
13.3 | 210.9101
13.4 | 211.0062
13.5 | 211.1457
13.6 | 211.2403
13.7 | 211.5099
13.8 | 211.8223
13.9 | 212.2211
14 | 212.3557
14.1 | 212.7519
14.2 | 213.0155
14.3 | 212.9725
14.4 | 213.3649
14.5 | 213.5382
14.6 | 213.8844
14.7 | 214.0556
14.8 | 214.3125
14.9 | 214.6984
15 | 214.8663
15.1 | 215.0332
15.2 | 215.2424
15.3 | 215.5799
15.4 | 215.6145
15.5 | 215.9066
15.6 | 216.1115
15.7 | 216.4441
15.8 | 216.6038
15.9 | 216.7198
16 | 216.8776
16.1 | 217.2054
16.2 | 217.3185
16.3 | 217.3454
16.4 | 217.7549
16.5 | 217.7376
16.6 | 217.8471
16.7 | 218.0831
16.8 | 218.1907
16.9 | 218.4245
17 | 218.6571
17.1 | 218.8041
17.2 | 218.908
17.3 | 219.0953
17.4 | 219.0711
17.5 | 219.0884
17.6 | 219.5667
17.7 | 219.8337
17.8 | 219.7226
17.9 | 220.0293
18 | 220.0423
18.1 | 220.0963
18.2 | 220.1496
18.3 | 220.2438
18.4 | 220.628
18.5 | 220.8031
18.6 | 220.604
18.7 | 220.7774
18.8 | 221.1979
18.9 | 221.0385
19 | 221.1263
19.1 | 221.3369
19.2 | 221.4641
19.3 | 221.5902
19.4 | 221.5923
19.5 | 221.7167
19.6 | 221.7173
19.7 | 221.9626
19.8 | 221.9616
19.9 | 222.0824
20 | 222.1206
20.1 | 222.1582
20.2 | 222.3981
20.3 | 222.4339
20.4 | 222.5094
20.5 | 222.4626
20.6 | 222.4962
20.7 | 222.6098
20.8 | 222.8434
20.9 | 222.834