## GENERAL
TEST IDENTIFICATION
Borehole : | TNW016-BH
Sample : | 16BAGA
Depth : | 12.5 | [m]
VISUAL DESCRIPTION
Light brown medium SAND
INITIAL | Specimen 1 | Specimen 2 | Specimen 3
Diameter | 60.09 | 60.02 | 60.03 | [mm]
Length | 60.08 | 60.07 | 60.06 | [mm]
Water content | 4.916045 | 4.916045 | 4.916045 | [%]
Bulk density | 1.783787 | 1.782881 | 1.781587 | [Mg/m³]
Dry density | 1.700204 | 1.699341 | 1.698107 | [Mg/m³]
Void ratio | 0.5586363 | 0.5594284 | 0.5605609 | [-]
Degree of saturation | 23.32021 | 23.2872 | 23.24015 | [%]
SHEARING
Rate of displacement | 0.45 | 0.45 | 0.45 | [mm/min]
Void ratio at start of shear | 0.5300064 | 0.5185712 | 0.5172787 | [-]
Normal stress | 129.6344 | 254.7871 | 504.7546 | [kPa]
Maximum shear stress | 96.96305 | 188.7269 | 353.301 | [kPa]
Horizontal displacement | 1.15542 | 1.38115 | 1.71048 | [mm]
Vertical displacement | -0.051516 | -0.030068 | -0.050989 | [mm]
Degree of saturation | 99.13173 | 100 | 100 | [%]
SHEAR STRENGTH PARAMETERS
Effective angle of internal friction (φ') | 34 | [degree]
Effective cohesion (c') | 12 | [kPa]

## SHEARING
SHEARING STAGE
Specimen 1 | Specimen 1 | Specimen 1 | Specimen 2 | Specimen 2 | Specimen 2 | Specimen 3 | Specimen 3 | Specimen 3
Horizontal displacement | Shear stress | Vertical movement | Horizontal displacement | Shear stress | Vertical movement | Horizontal displacement | Shear stress | Vertical movement
[mm] | [kPa] | [mm] | [mm] | [kPa] | [mm] | [mm] | [kPa] | [mm]
0 | 0 | 0 | 0 | 0 | 0 | 0 | 0 | 0
0 | 8.587 | 0 | -0.001 | 8.407 | 0 | 0 | 8.473 | 0
0 | 8.957 | 0 | 0 | 8.653 | 0 | 0.018 | 23.733 | 0
0.027 | 26.981 | 0.001 | 0.02 | 20.431 | 0.001 | 0.052 | 48.4 | 0
0.064 | 36.082 | 0.004 | 0.06 | 41.071 | 0.005 | 0.09 | 71.392 | 0.001
0.102 | 44.114 | 0.009 | 0.101 | 56.817 | 0.009 | 0.129 | 93.137 | 0.008
0.142 | 50.058 | 0.013 | 0.138 | 68 | 0.013 | 0.168 | 111.5 | 0.016
0.179 | 54.754 | 0.017 | 0.178 | 80.153 | 0.018 | 0.208 | 129.41 | 0.026
0.218 | 59.284 | 0.02 | 0.215 | 89.066 | 0.022 | 0.243 | 143.883 | 0.036
0.255 | 63.226 | 0.023 | 0.255 | 97.649 | 0.025 | 0.281 | 160.194 | 0.04
0.292 | 67.191 | 0.024 | 0.291 | 105.254 | 0.029 | 0.318 | 175.282 | 0.044
0.33 | 71.002 | 0.026 | 0.329 | 112.531 | 0.031 | 0.357 | 189.667 | 0.047
0.367 | 74.065 | 0.026 | 0.365 | 119.198 | 0.033 | 0.394 | 202.844 | 0.049
0.405 | 76.853 | 0.026 | 0.405 | 124.749 | 0.035 | 0.432 | 216.971 | 0.051
0.443 | 79.723 | 0.025 | 0.442 | 131.773 | 0.037 | 0.471 | 228.362 | 0.052
0.481 | 82.131 | 0.024 | 0.477 | 137.02 | 0.038 | 0.506 | 239.85 | 0.053
0.518 | 84.038 | 0.022 | 0.516 | 142.822 | 0.038 | 0.546 | 250.44 | 0.053
0.555 | 85.795 | 0.02 | 0.554 | 148.081 | 0.038 | 0.584 | 259.983 | 0.053
0.594 | 87.888 | 0.017 | 0.591 | 151.264 | 0.038 | 0.621 | 268.781 | 0.053
0.632 | 89.354 | 0.014 | 0.628 | 156.015 | 0.038 | 0.66 | 276.404 | 0.053
0.667 | 90.685 | 0.01 | 0.666 | 159.871 | 0.038 | 0.698 | 283.302 | 0.052
0.705 | 91.817 | 0.006 | 0.705 | 163.742 | 0.036 | 0.735 | 290.316 | 0.051
0.744 | 92.817 | 0.001 | 0.74 | 167.069 | 0.034 | 0.772 | 296.707 | 0.049
0.781 | 93.714 | -0.003 | 0.78 | 169.413 | 0.031 | 0.81 | 303.296 | 0.047
0.818 | 94.464 | -0.007 | 0.818 | 172.052 | 0.029 | 0.848 | 308.695 | 0.045
0.857 | 94.957 | -0.012 | 0.854 | 174.178 | 0.026 | 0.885 | 313.675 | 0.042
0.894 | 95.505 | -0.017 | 0.893 | 176.596 | 0.022 | 0.923 | 319.066 | 0.039
0.931 | 95.858 | -0.022 | 0.93 | 178.36 | 0.019 | 0.96 | 322.553 | 0.036
0.969 | 96.067 | -0.027 | 0.969 | 179.789 | 0.015 | 0.997 | 326.88 | 0.033
1.007 | 96.317 | -0.032 | 1.005 | 181.474 | 0.011 | 1.035 | 330.93 | 0.029
1.043 | 96.512 | -0.037 | 1.043 | 182.454 | 0.007 | 1.074 | 333.289 | 0.025
1.081 | 96.772 | -0.042 | 1.082 | 183.658 | 0.003 | 1.11 | 335.709 | 0.021
1.118 | 96.912 | -0.046 | 1.119 | 184.68 | -0.001 | 1.147 | 338.545 | 0.017
1.155 | 96.963 | -0.052 | 1.155 | 185.452 | -0.005 | 1.186 | 340.416 | 0.013
1.194 | 96.935 | -0.057 | 1.195 | 186.439 | -0.009 | 1.223 | 343.2 | 0.008
1.232 | 96.755 | -0.061 | 1.23 | 187.228 | -0.013 | 1.261 | 344.154 | 0.004
1.269 | 96.748 | -0.066 | 1.269 | 187.454 | -0.017 | 1.299 | 345.735 | -0.001
1.307 | 96.638 | -0.071 | 1.307 | 188.249 | -0.021 | 1.335 | 347.123 | -0.005
1.348 | 96.124 | -0.076 | 1.343 | 188.163 | -0.026 | 1.374 | 348.013 | -0.01
1.381 | 96.17 | -0.08 | 1.381 | 188.727 | -0.03 | 1.411 | 349.149 | -0.015
1.419 | 96.025 | -0.084 | 1.418 | 188.602 | -0.034 | 1.449 | 349.75 | -0.019
1.456 | 95.942 | -0.089 | 1.457 | 188.19 | -0.039 | 1.487 | 350.355 | -0.024
1.496 | 95.688 | -0.093 | 1.495 | 188.679 | -0.044 | 1.523 | 351.327 | -0.028
1.532 | 95.666 | -0.097 | 1.53 | 188.51 | -0.048 | 1.561 | 351.579 | -0.033
1.568 | 95.517 | -0.101 | 1.569 | 188.102 | -0.053 | 1.598 | 351.909 | -0.038
1.607 | 95.257 | -0.105 | 1.606 | 188.253 | -0.057 | 1.638 | 352.534 | -0.042
1.645 | 94.956 | -0.109 | 1.644 | 187.592 | -0.062 | 1.674 | 352.506 | -0.046
1.682 | 94.685 | -0.113 | 1.682 | 187.218 | -0.066 | 1.71 | 353.301 | -0.051
1.718 | 94.577 | -0.117 | 1.719 | 187.053 | -0.071 | 1.748 | 352.972 | -0.055
1.757 | 94.161 | -0.12 | 1.757 | 186.804 | -0.075 | 1.787 | 352.686 | -0.06
1.794 | 94.138 | -0.123 | 1.795 | 186.488 | -0.079 | 1.824 | 353.077 | -0.064
1.831 | 93.668 | -0.127 | 1.831 | 186.466 | -0.083 | 1.861 | 352.854 | -0.068
1.868 | 93.599 | -0.13 | 1.869 | 186.056 | -0.087 | 1.9 | 352.481 | -0.072
1.906 | 93.24 | -0.132 | 1.907 | 185.846 | -0.091 | 1.936 | 352.336 | -0.075
1.943 | 92.84 | -0.135 | 1.944 | 185.507 | -0.095 | 1.974 | 351.746 | -0.079
1.982 | 92.377 | -0.138 | 1.982 | 185.365 | -0.098 | 2.013 | 351.41 | -0.083
2.019 | 92.17 | -0.14 | 2.02 | 185.087 | -0.102 | 2.049 | 350.339 | -0.087
2.057 | 91.645 | -0.142 | 2.058 | 184.606 | -0.105 | 2.086 | 348.826 | -0.091
2.095 | 91.211 | -0.145 | 2.093 | 184.634 | -0.109 | 2.124 | 347.587 | -0.095
2.132 | 90.845 | -0.147 | 2.131 | 183.808 | -0.112 | 2.161 | 345.746 | -0.099
2.17 | 90.495 | -0.149 | 2.17 | 183.466 | -0.115 | 2.199 | 343.892 | -0.102
2.206 | 90.145 | -0.15 | 2.205 | 183.091 | -0.119 | 2.237 | 342.644 | -0.106
2.244 | 89.642 | -0.152 | 2.245 | 182.241 | -0.122 | 2.274 | 340.304 | -0.109
2.283 | 89.358 | -0.154 | 2.281 | 182.084 | -0.124 | 2.312 | 339.866 | -0.112
2.318 | 89.19 | -0.155 | 2.319 | 181.379 | -0.127 | 2.349 | 339.263 | -0.115
2.357 | 88.921 | -0.157 | 2.357 | 180.977 | -0.13 | 2.387 | 337.364 | -0.118
2.395 | 88.883 | -0.158 | 2.394 | 180.319 | -0.133 | 2.424 | 336.406 | -0.121
2.432 | 88.497 | -0.159 | 2.431 | 179.544 | -0.136 | 2.462 | 335.489 | -0.123
2.469 | 88.268 | -0.16 | 2.469 | 178.77 | -0.138 | 2.501 | 334.982 | -0.126
2.507 | 87.905 | -0.161 | 2.506 | 178.159 | -0.141 | 2.538 | 334.528 | -0.128
2.546 | 87.788 | -0.162 | 2.545 | 177.441 | -0.143 | 2.575 | 333.601 | -0.13
2.581 | 87.716 | -0.163 | 2.582 | 177.415 | -0.145 | 2.613 | 332.509 | -0.132
2.619 | 87.662 | -0.164 | 2.619 | 177.052 | -0.147 | 2.65 | 332.051 | -0.134
2.657 | 87.553 | -0.164 | 2.657 | 176.313 | -0.149 | 2.688 | 331.67 | -0.136
2.694 | 87.347 | -0.165 | 2.693 | 175.923 | -0.151 | 2.725 | 331.691 | -0.137
2.732 | 87.121 | -0.165 | 2.732 | 175.519 | -0.153 | 2.763 | 330.865 | -0.139
2.771 | 86.914 | -0.166 | 2.769 | 175.228 | -0.155 | 2.8 | 330.103 | -0.141
2.808 | 86.509 | -0.166 | 2.806 | 175.028 | -0.156 | 2.837 | 329.215 | -0.142
2.846 | 86.349 | -0.167 | 2.843 | 174.117 | -0.158 | 2.874 | 328.284 | -0.143
2.883 | 86.34 | -0.167 | 2.882 | 173.69 | -0.159 | 2.913 | 327.935 | -0.144
2.921 | 86.444 | -0.167 | 2.917 | 173.588 | -0.16 | 2.951 | 327.522 | -0.145
2.958 | 86.346 | -0.168 | 2.956 | 173.124 | -0.162 | 2.989 | 326.995 | -0.146
2.996 | 86.422 | -0.168 | 2.993 | 173.133 | -0.163 | 3.026 | 326.796 | -0.147
3.033 | 86.365 | -0.168 | 3.032 | 172.857 | -0.164 | 3.063 | 326.96 | -0.148
3.071 | 86.425 | -0.169 | 3.07 | 172.65 | -0.165 | 3.101 | 326.375 | -0.149
3.109 | 86.074 | -0.169 | 3.106 | 172.632 | -0.166 | 3.137 | 326.394 | -0.149
3.148 | 86.021 | -0.169 | 3.145 | 171.774 | -0.167 | 3.175 | 325.46 | -0.15
3.185 | 85.81 | -0.169 | 3.183 | 171.494 | -0.167 | 3.213 | 325.712 | -0.15
3.222 | 85.822 | -0.169 | 3.22 | 171.14 | -0.168 | 3.25 | 325.598 | -0.151
3.259 | 85.727 | -0.169 | 3.259 | 170.793 | -0.169 | 3.289 | 324.347 | -0.151
3.297 | 85.886 | -0.169 | 3.295 | 170.923 | -0.169 | 3.328 | 324.82 | -0.152
3.333 | 85.773 | -0.169 | 3.332 | 170.833 | -0.17 | 3.362 | 325.406 | -0.153
3.372 | 85.689 | -0.169 | 3.37 | 170.532 | -0.171 | 3.4 | 325.368 | -0.153
3.409 | 85.896 | -0.169 | 3.407 | 170.296 | -0.171 | 3.438 | 325.702 | -0.153
3.447 | 85.81 | -0.169 | 3.445 | 169.525 | -0.172 | 3.475 | 325.257 | -0.154
3.483 | 85.871 | -0.169 | 3.482 | 170.52 | -0.172 | 3.513 | 325.794 | -0.154
3.522 | 85.911 | -0.169 | 3.519 | 170.249 | -0.172 | 3.55 | 325.825 | -0.154
3.559 | 85.912 | -0.169 | 3.557 | 169.814 | -0.173 | 3.588 | 325.687 | -0.154
3.597 | 85.787 | -0.169 | 3.596 | 169.737 | -0.173 | 3.624 | 326.405 | -0.154
3.634 | 85.683 | -0.169 | 3.632 | 169.423 | -0.173 | 3.663 | 326.585 | -0.155
3.672 | 85.712 | -0.169 | 3.669 | 169.758 | -0.173 | 3.701 | 326.934 | -0.155
3.709 | 85.703 | -0.169 | 3.707 | 169.561 | -0.174 | 3.738 | 326.705 | -0.155
3.747 | 85.588 | -0.169 | 3.745 | 169.718 | -0.174 | 3.776 | 326.923 | -0.155
3.785 | 85.675 | -0.169 | 3.783 | 169.641 | -0.175 | 3.814 | 326.266 | -0.155
3.822 | 85.665 | -0.169 | 3.82 | 169.74 | -0.175 | 3.851 | 326.252 | -0.155
3.859 | 85.815 | -0.169 | 3.858 | 169.25 | -0.175 | 3.889 | 325.894 | -0.155
3.897 | 85.572 | -0.169 | 3.896 | 169.274 | -0.175 | 3.925 | 326.563 | -0.155
3.934 | 85.537 | -0.168 | 3.932 | 169.385 | -0.175 | 3.963 | 326.022 | -0.155
3.971 | 85.581 | -0.168 | 3.971 | 168.819 | -0.176 | 4 | 326.193 | -0.155
4.009 | 85.499 | -0.168 | 4.008 | 169.085 | -0.176 | 4.038 | 326.444 | -0.155
4.046 | 85.511 | -0.168 | 4.046 | 169.239 | -0.176 | 4.076 | 326.517 | -0.155
4.086 | 85.482 | -0.168 | 4.085 | 169.249 | -0.176 | 4.113 | 326.459 | -0.155
4.121 | 85.708 | -0.168 | 4.122 | 169.278 | -0.176 | 4.149 | 326.764 | -0.155
4.159 | 85.699 | -0.168 | 4.159 | 169.187 | -0.177 | 4.188 | 326.771 | -0.155
4.197 | 85.481 | -0.168 | 4.196 | 169.191 | -0.177 | 4.225 | 326.861 | -0.155
4.234 | 85.544 | -0.167 | 4.233 | 169.019 | -0.177 | 4.264 | 327.204 | -0.155
4.272 | 85.439 | -0.167 | 4.272 | 169.348 | -0.177 | 4.301 | 328.038 | -0.155
4.311 | 85.359 | -0.166 | 4.308 | 169.767 | -0.178 | 4.338 | 328.109 | -0.155
4.348 | 85.507 | -0.166 | 4.347 | 169.426 | -0.178 | 4.375 | 328.095 | -0.155
4.385 | 85.505 | -0.166 | 4.383 | 169.065 | -0.178 | 4.414 | 327.93 | -0.155
4.422 | 85.491 | -0.166 | 4.421 | 168.515 | -0.179 | 4.45 | 328.148 | -0.155
4.459 | 85.396 | -0.166 | 4.458 | 168.583 | -0.18 | 4.488 | 328.196 | -0.155
4.496 | 85.356 | -0.165 | 4.496 | 169.283 | -0.18 | 4.526 | 328.327 | -0.155
4.535 | 85.28 | -0.165 | 4.533 | 169.441 | -0.18 | 4.562 | 328.094 | -0.155
4.571 | 85.299 | -0.165 | 4.572 | 169.252 | -0.18 | 4.601 | 327.795 | -0.155
4.61 | 85.168 | -0.164 | 4.608 | 169.612 | -0.181 | 4.638 | 327.673 | -0.155
4.647 | 85.222 | -0.164 | 4.648 | 169.048 | -0.181 | 4.676 | 327.134 | -0.155
4.684 | 85.222 | -0.163 | 4.685 | 169.568 | -0.181 | 4.714 | 327.712 | -0.155
4.722 | 85.222 | -0.163 | 4.721 | 169.452 | -0.181 | 4.751 | 327.714 | -0.155
4.759 | 85.087 | -0.163 | 4.759 | 169.036 | -0.181 | 4.789 | 327.319 | -0.155
4.796 | 85.194 | -0.162 | 4.797 | 169.792 | -0.182 | 4.827 | 327.25 | -0.155
4.835 | 84.901 | -0.161 | 4.833 | 169.797 | -0.182 | 4.864 | 328.054 | -0.155
4.871 | 85.018 | -0.161 | 4.872 | 169.937 | -0.182 | 4.901 | 328.394 | -0.155
4.909 | 85.003 | -0.16 | 4.908 | 170.025 | -0.182 | 4.938 | 328.758 | -0.155
4.946 | 84.852 | -0.16 | 4.946 | 169.531 | -0.182 | 4.977 | 328.092 | -0.155
4.985 | 84.962 | -0.159 | 4.984 | 169.867 | -0.183 | 5.014 | 328.437 | -0.155
5.022 | 84.883 | -0.159 | 5.021 | 170.054 | -0.183 | 5.05 | 328.962 | -0.155
5.06 | 84.675 | -0.158 | 5.059 | 169.955 | -0.184 | 5.089 | 328.909 | -0.155
5.097 | 84.652 | -0.158 | 5.096 | 170.317 | -0.184 | 5.127 | 328.946 | -0.155
5.134 | 84.776 | -0.157 | 5.135 | 169.703 | -0.184 | 5.163 | 329.275 | -0.155
5.171 | 84.719 | -0.156 | 5.172 | 169.438 | -0.184 | 5.201 | 328.817 | -0.155
5.209 | 84.647 | -0.155 | 5.208 | 169.394 | -0.184 | 5.239 | 329.412 | -0.155
5.247 | 84.701 | -0.155 | 5.246 | 169.778 | -0.184 | 5.276 | 328.983 | -0.155
5.284 | 84.659 | -0.155 | 5.284 | 170.124 | -0.184 | 5.314 | 328.47 | -0.154
5.322 | 84.81 | -0.154 | 5.322 | 169.871 | -0.184 | 5.352 | 328.789 | -0.154
5.36 | 84.563 | -0.153 | 5.359 | 169.492 | -0.184 | 5.39 | 328.822 | -0.154
5.396 | 84.44 | -0.153 | 5.396 | 169.662 | -0.184 | 5.427 | 328.932 | -0.154
5.434 | 84.542 | -0.152 | 5.433 | 170.178 | -0.185 | 5.463 | 329.41 | -0.154
5.471 | 84.518 | -0.151 | 5.472 | 170.127 | -0.185 | 5.502 | 329.207 | -0.153
5.509 | 84.339 | -0.151 | 5.508 | 170.054 | -0.185 | 5.539 | 329.488 | -0.153
5.546 | 84.235 | -0.15 | 5.546 | 169.588 | -0.185 | 5.577 | 329.095 | -0.153
5.582 | 84.389 | -0.149 | 5.584 | 169.773 | -0.185 | 5.614 | 329.197 | -0.153
5.623 | 84.185 | -0.148 | 5.621 | 169.788 | -0.185 | 5.652 | 328.683 | -0.153
5.659 | 84.222 | -0.147 | 5.659 | 169.615 | -0.185 | 5.689 | 328.803 | -0.152
5.697 | 84.255 | -0.147 | 5.696 | 170.075 | -0.185 | 5.726 | 329.218 | -0.152
5.735 | 83.859 | -0.146 | 5.734 | 170.136 | -0.185 | 5.764 | 328.089 | -0.151
5.772 | 83.969 | -0.146 | 5.771 | 169.979 | -0.186 | 5.802 | 328.127 | -0.151
5.81 | 84.111 | -0.145 | 5.808 | 170.153 | -0.186 | 5.84 | 328.414 | -0.151
5.848 | 84.055 | -0.144 | 5.846 | 169.391 | -0.186 | 5.877 | 328.718 | -0.151
5.885 | 84.121 | -0.144 | 5.883 | 169.859 | -0.186 | 5.915 | 328.576 | -0.151
5.922 | 84.11 | -0.143 | 5.921 | 170.214 | -0.186 | 5.952 | 328.451 | -0.151
5.96 | 84.039 | -0.142 | 5.959 | 169.946 | -0.186 | 5.988 | 328.521 | -0.15
5.997 | 84.089 | -0.142 | 5.996 | 169.61 | -0.186 | 6.026 | 328.356 | -0.15
6.036 | 84.129 | -0.141 | 6.034 | 168.242 | -0.186 | 6.063 | 328.658 | -0.15
6.072 | 84.024 | -0.141 | 6.071 | 169.022 | -0.186 | 6.101 | 328.365 | -0.15
6.111 | 83.881 | -0.14 | 6.11 | 169.974 | -0.186 | 6.138 | 329.007 | -0.149
6.148 | 83.989 | -0.14 | 6.147 | 170.439 | -0.186 | 6.177 | 327.994 | -0.149
6.184 | 84.018 | -0.139 | 6.184 | 170.116 | -0.186 | 6.214 | 327.683 | -0.148
6.223 | 83.573 | -0.139 | 6.221 | 169.805 | -0.186 | 6.251 | 326.857 | -0.148
6.26 | 83.387 | -0.138 | 6.26 | 169.436 | -0.187 | 6.289 | 326.443 | -0.147
6.297 | 83.495 | -0.136 | 6.297 | 170.392 | -0.187 | 6.326 | 327.309 | -0.147
6.335 | 83.506 | -0.136 | 6.335 | 170.516 | -0.187 | 6.365 | 327.243 | -0.146
6.373 | 83.453 | -0.136 | 6.373 | 170.691 | -0.187 | 6.402 | 327.606 | -0.146
6.411 | 83.367 | -0.135 | 6.409 | 171.107 | -0.187 | 6.44 | 327.846 | -0.146
6.447 | 83.412 | -0.134 | 6.447 | 170.891 | -0.187 | 6.477 | 328.218 | -0.146
6.486 | 83.463 | -0.134 | 6.485 | 171.615 | -0.187 | 6.515 | 327.842 | -0.145
6.522 | 83.347 | -0.133 | 6.522 | 171.499 | -0.187 | 6.551 | 328.188 | -0.145
6.559 | 83.297 | -0.132 | 6.56 | 171.008 | -0.187 | 6.589 | 328.208 | -0.145
6.598 | 83.107 | -0.132 | 6.597 | 171.163 | -0.187 | 6.626 | 328.069 | -0.144
6.636 | 82.933 | -0.131 | 6.635 | 171.134 | -0.187 | 6.665 | 327.44 | -0.144
6.673 | 82.982 | -0.131 | 6.672 | 171.054 | -0.187 | 6.702 | 327.111 | -0.143
6.71 | 82.965 | -0.13 | 6.709 | 171 | -0.187 | 6.739 | 327.81 | -0.143
6.748 | 83.068 | -0.13 | 6.746 | 170.944 | -0.187 | 6.777 | 327.582 | -0.142
6.785 | 83.066 | -0.129 | 6.784 | 170.478 | -0.187 | 6.815 | 327.192 | -0.142
6.822 | 82.859 | -0.128 | 6.822 | 170.543 | -0.187 | 6.852 | 326.93 | -0.141
6.86 | 82.806 | -0.128 | 6.86 | 170.782 | -0.187 | 6.89 | 326.329 | -0.141
6.898 | 82.464 | -0.127 | 6.897 | 170.6 | -0.187 | 6.928 | 326.242 | -0.141
6.935 | 82.643 | -0.127 | 6.934 | 170.756 | -0.187 | 6.963 | 325.77 | -0.14
6.972 | 82.425 | -0.126 | 6.973 | 171.092 | -0.187 | 7.002 | 325.962 | -0.14
7.01 | 82.42 | -0.126 | 7.009 | 171.226 | -0.187 | 7.039 | 326.826 | -0.139
7.047 | 82.296 | -0.125 | 7.047 | 170.263 | -0.187 | 7.077 | 326.923 | -0.139
7.086 | 82.31 | -0.124 | 7.085 | 169.593 | -0.187 | 7.114 | 327.325 | -0.139
7.122 | 82.359 | -0.124 | 7.122 | 169.529 | -0.187 | 7.152 | 327.311 | -0.139
7.162 | 82.451 | -0.123 | 7.16 | 170.163 | -0.187 | 7.19 | 326.864 | -0.138
7.199 | 82.538 | -0.123 | 7.198 | 170.38 | -0.187 | 7.227 | 327.48 | -0.138
7.237 | 82.577 | -0.122 | 7.235 | 170.631 | -0.187 | 7.265 | 326.994 | -0.138
7.275 | 82.537 | -0.122 | 7.273 | 170.804 | -0.187 | 7.302 | 326.205 | -0.137
7.312 | 82.359 | -0.121 | 7.31 | 171.09 | -0.187 | 7.34 | 326.254 | -0.136
7.35 | 82.318 | -0.12 | 7.348 | 170.93 | -0.187 | 7.378 | 326.495 | -0.136
7.387 | 82.256 | -0.12 | 7.385 | 170.565 | -0.187 | 7.415 | 326.365 | -0.136
7.425 | 82.245 | -0.119 | 7.422 | 170.79 | -0.187 | 7.452 | 326.533 | -0.136
7.463 | 82.006 | -0.118 | 7.459 | 170.923 | -0.187 | 7.491 | 326.928 | -0.136
7.5 | 82.082 | -0.117 | 7.498 | 170.874 | -0.187 | 7.529 | 326.282 | -0.135
7.537 | 82.128 | -0.117 | 7.535 | 170.894 | -0.187 | 7.565 | 326.577 | -0.135
7.576 | 82.112 | -0.116 | 7.573 | 170.32 | -0.187 | 7.603 | 326.685 | -0.135
7.613 | 82.041 | -0.116 | 7.609 | 170.761 | -0.187 | 7.639 | 326.635 | -0.134
7.651 | 81.884 | -0.115 | 7.647 | 170.521 | -0.187 | 7.678 | 326.276 | -0.134
7.69 | 81.794 | -0.115 | 7.686 | 169.806 | -0.187 | 7.714 | 326.27 | -0.133
7.726 | 81.703 | -0.113 | 7.722 | 170.612 | -0.187 | 7.754 | 325.635 | -0.133
7.765 | 81.696 | -0.113 | 7.76 | 170.315 | -0.187 | 7.791 | 325.367 | -0.132
7.802 | 81.91 | -0.112 | 7.797 | 170.375 | -0.187 | 7.828 | 325.193 | -0.132
7.839 | 81.956 | -0.112 | 7.836 | 170.6 | -0.187 | 7.866 | 325.014 | -0.131
7.877 | 81.973 | -0.111 | 7.873 | 170.486 | -0.187 | 7.903 | 324.245 | -0.131
7.914 | 81.92 | -0.111 | 7.911 | 170.117 | -0.187 | 7.941 | 324.154 | -0.131
7.953 | 81.753 | -0.11 | 7.948 | 170.161 | -0.187 | 7.978 | 323.521 | -0.131
7.989 | 81.768 | -0.109 | 7.987 | 170.338 | -0.187 | 8.015 | 323.944 | -0.13
8.028 | 81.879 | -0.109 | 8.023 | 170.747 | -0.187 | 8.053 | 323.219 | -0.13
8.066 | 81.725 | -0.108 | 8.06 | 169.679 | -0.187 | 8.091 | 323.178 | -0.129
8.103 | 81.847 | -0.108 | 8.098 | 169.7 | -0.187 | 8.128 | 323.196 | -0.129
8.143 | 81.861 | -0.107 | 8.136 | 169.409 | -0.187 | 8.166 | 322.946 | -0.128
8.18 | 81.989 | -0.107 | 8.173 | 169.847 | -0.187 | 8.202 | 323.481 | -0.127
8.217 | 81.665 | -0.106 | 8.21 | 170.669 | -0.187 | 8.24 | 323.537 | -0.127
8.254 | 81.714 | -0.106 | 8.248 | 170.127 | -0.187 | 8.278 | 323.398 | -0.126
8.292 | 81.576 | -0.104 | 8.284 | 170.275 | -0.187 | 8.316 | 323.368 | -0.126
8.329 | 81.544 | -0.104 | 8.323 | 169.485 | -0.187 | 8.353 | 323.252 | -0.125
8.368 | 81.707 | -0.103 | 8.361 | 169.759 | -0.187 | 8.39 | 322.962 | -0.125
8.406 | 81.349 | -0.103 | 8.398 | 170.206 | -0.187 | 8.429 | 323.187 | -0.124
8.444 | 81.412 | -0.102 | 8.435 | 169.988 | -0.187 | 8.467 | 323.115 | -0.123
8.479 | 81.477 | -0.101 | 8.472 | 170.027 | -0.187 | 8.503 | 323.515 | -0.123
8.519 | 81.461 | -0.101 | 8.51 | 169.918 | -0.187 | 8.542 | 323.166 | -0.122
8.557 | 81.486 | -0.1 | 8.547 | 169.832 | -0.187 | 8.579 | 322.684 | -0.122
8.594 | 81.541 | -0.099 | 8.585 | 168.992 | -0.187 | 8.616 | 321.852 | -0.121
8.633 | 81.728 | -0.099 | 8.622 | 169.698 | -0.187 | 8.654 | 322.039 | -0.121
8.669 | 81.625 | -0.098 | 8.66 | 169.813 | -0.187 | 8.692 | 322.199 | -0.121
8.708 | 81.496 | -0.098 | 8.699 | 169.943 | -0.187 | 8.73 | 322.236 | -0.121
8.744 | 81.408 | -0.097 | 8.736 | 169.537 | -0.187 | 8.767 | 322.302 | -0.12
8.781 | 81.147 | -0.097 | 8.774 | 168.973 | -0.187 | 8.806 | 321.009 | -0.12
8.819 | 81.424 | -0.096 | 8.811 | 169.005 | -0.187 | 8.842 | 321.364 | -0.12
8.856 | 81.348 | -0.094 | 8.848 | 169.059 | -0.187 | 8.88 | 320.684 | -0.119
8.894 | 81.194 | -0.094 | 8.887 | 170.193 | -0.187 | 8.917 | 320.906 | -0.119
8.93 | 81.153 | -0.093 | 8.925 | 169.663 | -0.187 | 8.954 | 320.672 | -0.118
8.969 | 81.042 | -0.093 | 8.962 | 169.501 | -0.187 | 8.992 | 320.167 | -0.117
9.008 | 81.024 | -0.092 | 8.999 | 169.441 | -0.187 | 9.029 | 320.242 | -0.117
9.045 | 81.002 | -0.091 | 9.037 | 169.297 | -0.187 | 9.066 | 320.366 | -0.116
9.083 | 80.877 | -0.09 | 9.074 | 169.521 | -0.187 | 9.104 | 320.034 | -0.116
9.121 | 80.919 | -0.09 | 9.111 | 169.505 | -0.188 | 9.141 | 320.034 | -0.115
9.158 | 80.682 | -0.089 | 9.149 | 169.647 | -0.188 | 9.179 | 319.798 | -0.114
9.198 | 80.548 | -0.088 | 9.187 | 169.03 | -0.188 | 9.218 | 319.421 | -0.114
9.235 | 80.678 | -0.086 | 9.224 | 169.331 | -0.188 | 9.254 | 320.218 | -0.112
9.272 | 80.454 | -0.086 | 9.262 | 169.399 | -0.188 | 9.291 | 320.365 | -0.11
9.31 | 80.248 | -0.085 | 9.299 | 169.618 | -0.188 | 9.329 | 319.704 | -0.11
9.348 | 80.314 | -0.084 | 9.337 | 169.482 | -0.188 | 9.367 | 319.668 | -0.109
9.386 | 80.283 | -0.083 | 9.375 | 169.213 | -0.188 | 9.405 | 320.032 | -0.109
9.423 | 80.376 | -0.082 | 9.412 | 169.23 | -0.188 | 9.443 | 319.853 | -0.109
9.461 | 80.186 | -0.08 | 9.449 | 169.005 | -0.188 | 9.48 | 320.207 | -0.109
9.5 | 80.088 | -0.079 | 9.487 | 169.002 | -0.188 | 9.517 | 319.567 | -0.108
9.536 | 80.334 | -0.078 | 9.525 | 169.142 | -0.188 | 9.555 | 319.809 | -0.108
9.576 | 80.225 | -0.077 | 9.563 | 169.083 | -0.188 | 9.593 | 319.429 | -0.108
9.613 | 80.268 | -0.076 | 9.599 | 168.068 | -0.188 | 9.63 | 319.228 | -0.107
9.649 | 80.142 | -0.075 | 9.637 | 168.205 | -0.188 | 9.668 | 318.596 | -0.107
9.687 | 80.005 | -0.074 | 9.676 | 168.162 | -0.188 | 9.705 | 319.096 | -0.107
9.725 | 80.058 | -0.073 | 9.714 | 168.219 | -0.188 | 9.742 | 319.033 | -0.106
9.761 | 80.185 | -0.072 | 9.75 | 167.861 | -0.188 | 9.78 | 319.434 | -0.106
9.8 | 80.076 | -0.071 | 9.789 | 167.57 | -0.188 | 9.818 | 319.209 | -0.106
9.837 | 80.031 | -0.07 | 9.825 | 167.721 | -0.187 | 9.854 | 319.143 | -0.105
9.875 | 79.976 | -0.069 | 9.864 | 167.964 | -0.187 | 9.892 | 318.865 | -0.104
9.912 | 79.958 | -0.068 | 9.901 | 167.873 | -0.186 | 9.93 | 318.729 | -0.103
9.948 | 80.126 | -0.067 | 9.939 | 168.028 | -0.186 | 9.968 | 318.793 | -0.103
9.987 | 79.843 | -0.066 | 9.977 | 168.277 | -0.186 | 10.005 | 317.918 | -0.101
|  |  | 10.015 | 167.973 | -0.186