## GENERAL
TEST IDENTIFICATION
Borehole: | TNW016-BH
Sample: | 30BAGB
Depth: | 26.25 | [m]
VISUAL DESCRIPTION
Dark grey silty fine sandy CLAY
INITIAL CONDITIONS
Specimen height | 20 | [mm]
Specimen diameter | 50.08 | [mm]
Degree of saturation | 22.49378 | [%]
Particle density | 2.65 | [Mg/m³]
Specimen condition | Reconstituted
Method of time fitting | Root Time Method
Bulk density | 1.731155 | [Mg/m³]
Dry density | 1.645927 | [Mg/m³]
Water content | 5.178112 | [%]
Initial void ratio | 0.6100353 | [-]
Laboratory temperature | 20 | [°C]
Swelling pressure | NA | [kPa]

## COMPRESSION
ONE DIMENSIONAL COMPRESSION
Effective Vertical Stress | Void Ratio | Vertical Strain | cv | mv
[kPa] | [-] | [%] | [m2/year] | [m2/MN]
65 | 0.5069 | 6.4074 | 24 | 0.99
130 | 0.4768 | 8.2738 | 150 | 0.31
260 | 0.4463 | 10.1719 | 150 | 0.16
520 | 0.414 | 12.1742 | 140 | 0.086
1040 | 0.3839 | 14.0473 |  | 0.041
520 | 0.3874 | 13.8256 |  | -
260 | 0.3917 | 13.5625 |  | -
390 | 0.3918 | 13.5525 |  | -
520 | 0.3885 | 13.7585 | 760 | 0.018
1040 | 0.3814 | 14.2001 | 680 | 0.0098
2080 | 0.3517 | 16.0462 | 100 | 0.021
4160 | 0.3155 | 18.2962 | 120 | 0.013