## GENERAL
TEST IDENTIFICATION
Borehole : | TNW016-BH
Sample : | 31BAGA
Depth : | 26.5 | [m]
VISUAL DESCRIPTION
Dark grey fine to medium SAND
INITIAL | Specimen 1 | Specimen 2 | Specimen 3
Diameter | 60 | 60.06 | 60.06 | [mm]
Length | 60.09 | 59.99 | 60.05 | [mm]
Water content | 5.170787 | 5.170787 | 5.170787 | [%]
Bulk density | 1.665388 | 1.672519 | 1.66108 | [Mg/m³]
Dry density | 1.583509 | 1.590288 | 1.579412 | [Mg/m³]
Void ratio | 0.6734991 | 0.6663647 | 0.67784 | [-]
Degree of saturation | 20.34537 | 20.56319 | 20.21507 | [%]
SHEARING
Rate of displacement | 0.45 | 0.45 | 0.45 | [mm/min]
Void ratio at start of shear | 0.6224213 | 0.6066107 | 0.5976751 | [-]
Normal stress | 269.0988 | 534.1042 | 1064.068 | [kPa]
Maximum shear stress | 175.9643 | 330.138 | 654.1482 | [kPa]
Horizontal displacement | 9.86332 | 7.75952 | 8.84472 | [mm]
Vertical displacement | 0.486594 | 0.27919 | 0.459999 | [mm]
Degree of saturation | 81.85288 | 77.85415 | 76.09948 | [%]
SHEAR STRENGTH PARAMETERS
Effective angle of internal friction (φ') | 31 | [degree]
Effective cohesion (c') | 11 | [kPa]

## SHEARING
SHEARING STAGE
Specimen 1 | Specimen 1 | Specimen 1 | Specimen 2 | Specimen 2 | Specimen 2 | Specimen 3 | Specimen 3 | Specimen 3
Horizontal displacement | Shear stress | Vertical movement | Horizontal displacement | Shear stress | Vertical movement | Horizontal displacement | Shear stress | Vertical movement
[mm] | [kPa] | [mm] | [mm] | [kPa] | [mm] | [mm] | [kPa] | [mm]
0 | 0 | 0 | 0 | 0 | 0 | 0 | 0 | 0
0 | 6.955 | 0 | 0 | 7.123 | -0.002 | 0 | 7.697 | 0
0.001 | 7.246 | 0 | 0.02 | 32.249 | -0.001 | 0.019 | 19.914 | 0.001
0.028 | 22.2 | 0.003 | 0.06 | 58.981 | 0.003 | 0.054 | 60.577 | 0.001
0.068 | 36.31 | 0.01 | 0.099 | 75.689 | 0.009 | 0.093 | 101.098 | 0.003
0.108 | 45.44 | 0.019 | 0.137 | 88.053 | 0.015 | 0.133 | 133.687 | 0.008
0.145 | 51.429 | 0.027 | 0.175 | 100.48 | 0.022 | 0.172 | 158.3 | 0.014
0.184 | 57.89 | 0.037 | 0.213 | 112 | 0.029 | 0.211 | 179.553 | 0.021
0.22 | 62.75 | 0.045 | 0.251 | 121.84 | 0.036 | 0.25 | 199.603 | 0.028
0.257 | 68.254 | 0.055 | 0.288 | 132.249 | 0.042 | 0.286 | 216.945 | 0.035
0.295 | 73.096 | 0.064 | 0.326 | 141.64 | 0.049 | 0.324 | 234.232 | 0.043
0.332 | 77.209 | 0.073 | 0.363 | 150.683 | 0.055 | 0.362 | 250.651 | 0.051
0.371 | 81.34 | 0.081 | 0.401 | 159.097 | 0.061 | 0.399 | 266.378 | 0.059
0.408 | 84.831 | 0.089 | 0.438 | 167.847 | 0.067 | 0.437 | 282.332 | 0.067
0.445 | 88.304 | 0.096 | 0.476 | 176.264 | 0.073 | 0.474 | 296.26 | 0.075
0.482 | 91.55 | 0.103 | 0.513 | 184.827 | 0.078 | 0.512 | 309.867 | 0.083
0.52 | 94.455 | 0.11 | 0.551 | 192.747 | 0.083 | 0.55 | 322.671 | 0.09
0.558 | 97.185 | 0.117 | 0.589 | 199.468 | 0.088 | 0.588 | 335.48 | 0.098
0.595 | 100.121 | 0.123 | 0.626 | 206.516 | 0.093 | 0.625 | 346.962 | 0.106
0.633 | 102.879 | 0.13 | 0.664 | 212.271 | 0.097 | 0.662 | 358.072 | 0.113
0.669 | 105.255 | 0.136 | 0.702 | 217.848 | 0.101 | 0.7 | 368.277 | 0.121
0.709 | 106.953 | 0.142 | 0.739 | 222.811 | 0.106 | 0.737 | 378.006 | 0.129
0.746 | 109.445 | 0.147 | 0.777 | 227.608 | 0.11 | 0.775 | 388.12 | 0.138
0.783 | 111.829 | 0.153 | 0.814 | 232.282 | 0.114 | 0.813 | 396.918 | 0.147
0.821 | 113.799 | 0.158 | 0.852 | 236.432 | 0.117 | 0.852 | 405.261 | 0.153
0.858 | 115.748 | 0.163 | 0.89 | 240.565 | 0.121 | 0.89 | 412.61 | 0.158
0.895 | 117.086 | 0.169 | 0.927 | 244.347 | 0.124 | 0.926 | 420.249 | 0.163
0.934 | 118.671 | 0.174 | 0.964 | 248.037 | 0.127 | 0.964 | 427.152 | 0.168
0.97 | 120.325 | 0.179 | 1.002 | 251.867 | 0.13 | 1.001 | 434.166 | 0.173
1.008 | 121.982 | 0.184 | 1.04 | 255.105 | 0.133 | 1.038 | 440.564 | 0.178
1.045 | 123.152 | 0.189 | 1.078 | 258.332 | 0.136 | 1.076 | 447.203 | 0.182
1.084 | 124.468 | 0.193 | 1.115 | 261.229 | 0.139 | 1.115 | 452.761 | 0.186
1.12 | 125.873 | 0.198 | 1.152 | 263.929 | 0.141 | 1.152 | 458.236 | 0.19
1.159 | 126.656 | 0.202 | 1.189 | 266.51 | 0.144 | 1.19 | 463.513 | 0.194
1.195 | 128.009 | 0.206 | 1.227 | 268.947 | 0.147 | 1.227 | 468.455 | 0.197
1.233 | 128.879 | 0.21 | 1.265 | 271.226 | 0.148 | 1.265 | 473.129 | 0.201
1.271 | 130.208 | 0.214 | 1.302 | 273.476 | 0.151 | 1.302 | 477.205 | 0.204
1.308 | 131.141 | 0.218 | 1.339 | 275.297 | 0.153 | 1.339 | 481.757 | 0.208
1.346 | 131.721 | 0.223 | 1.378 | 277.489 | 0.155 | 1.377 | 486.893 | 0.212
1.384 | 132.993 | 0.227 | 1.415 | 279.157 | 0.157 | 1.415 | 491.073 | 0.216
1.421 | 134.179 | 0.23 | 1.453 | 281.283 | 0.159 | 1.452 | 495.29 | 0.22
1.459 | 135.293 | 0.234 | 1.491 | 282.641 | 0.16 | 1.49 | 498.996 | 0.223
1.496 | 136.106 | 0.238 | 1.529 | 284.212 | 0.163 | 1.528 | 503.285 | 0.227
1.534 | 137.003 | 0.241 | 1.566 | 285.586 | 0.164 | 1.565 | 506.997 | 0.232
1.571 | 138.182 | 0.244 | 1.603 | 287.16 | 0.166 | 1.602 | 510.198 | 0.236
1.608 | 138.449 | 0.248 | 1.641 | 288.344 | 0.168 | 1.64 | 513.488 | 0.24
1.646 | 139.199 | 0.251 | 1.678 | 289.48 | 0.169 | 1.677 | 517.36 | 0.243
1.684 | 139.892 | 0.254 | 1.715 | 291.114 | 0.17 | 1.715 | 520.32 | 0.245
1.721 | 140.629 | 0.257 | 1.754 | 291.908 | 0.172 | 1.752 | 523.281 | 0.249
1.759 | 141.071 | 0.26 | 1.791 | 293.066 | 0.174 | 1.789 | 527.241 | 0.252
1.796 | 142.01 | 0.263 | 1.828 | 294.51 | 0.175 | 1.828 | 530.052 | 0.254
1.834 | 142.999 | 0.266 | 1.866 | 295.451 | 0.177 | 1.865 | 531.948 | 0.256
1.872 | 143.577 | 0.269 | 1.903 | 296.554 | 0.178 | 1.903 | 535.187 | 0.259
1.908 | 143.994 | 0.272 | 1.941 | 297.285 | 0.179 | 1.94 | 537.84 | 0.262
1.946 | 145.03 | 0.275 | 1.978 | 298.546 | 0.18 | 1.978 | 541.071 | 0.264
1.983 | 145.42 | 0.277 | 2.016 | 299.669 | 0.182 | 2.015 | 543.279 | 0.266
2.021 | 146.31 | 0.28 | 2.053 | 300.654 | 0.183 | 2.053 | 545.409 | 0.269
2.059 | 146.775 | 0.282 | 2.091 | 301.334 | 0.184 | 2.09 | 547.998 | 0.271
2.096 | 147.132 | 0.285 | 2.129 | 302.727 | 0.186 | 2.128 | 551.023 | 0.274
2.133 | 147.571 | 0.287 | 2.167 | 303.389 | 0.187 | 2.166 | 553.275 | 0.276
2.17 | 148.154 | 0.29 | 2.204 | 304.515 | 0.188 | 2.203 | 556.366 | 0.279
2.209 | 148.591 | 0.293 | 2.242 | 305.009 | 0.189 | 2.24 | 558.678 | 0.281
2.247 | 149.225 | 0.295 | 2.279 | 305.828 | 0.19 | 2.277 | 561.095 | 0.283
2.284 | 149.95 | 0.298 | 2.317 | 306.207 | 0.192 | 2.315 | 564.162 | 0.285
2.321 | 150.334 | 0.3 | 2.354 | 307.171 | 0.193 | 2.353 | 566.109 | 0.287
2.359 | 150.81 | 0.302 | 2.392 | 307.522 | 0.193 | 2.39 | 567.934 | 0.29
2.396 | 151.684 | 0.304 | 2.429 | 308.442 | 0.194 | 2.427 | 570.082 | 0.292
2.434 | 152.41 | 0.307 | 2.466 | 308.785 | 0.195 | 2.464 | 572.937 | 0.294
2.471 | 152.524 | 0.309 | 2.504 | 309.52 | 0.196 | 2.502 | 575.501 | 0.296
2.508 | 153.02 | 0.311 | 2.542 | 309.718 | 0.196 | 2.541 | 577.944 | 0.298
2.546 | 153.293 | 0.313 | 2.579 | 310.567 | 0.197 | 2.578 | 580.048 | 0.3
2.584 | 154.033 | 0.315 | 2.617 | 310.923 | 0.198 | 2.616 | 582.04 | 0.302
2.621 | 154.5 | 0.317 | 2.654 | 311.633 | 0.199 | 2.653 | 584.154 | 0.304
2.658 | 155.166 | 0.319 | 2.691 | 312.289 | 0.2 | 2.691 | 586.262 | 0.306
2.696 | 155.704 | 0.321 | 2.729 | 312.928 | 0.2 | 2.729 | 587.901 | 0.308
2.733 | 156.059 | 0.323 | 2.767 | 313.426 | 0.201 | 2.766 | 589.931 | 0.309
2.771 | 156.623 | 0.325 | 2.804 | 313.98 | 0.202 | 2.804 | 591.838 | 0.312
2.809 | 156.871 | 0.326 | 2.841 | 314.884 | 0.203 | 2.841 | 593.656 | 0.313
2.846 | 157.115 | 0.328 | 2.879 | 315.652 | 0.204 | 2.879 | 595.412 | 0.315
2.884 | 157.694 | 0.33 | 2.917 | 315.759 | 0.204 | 2.916 | 597.327 | 0.317
2.922 | 158.243 | 0.331 | 2.954 | 316.295 | 0.205 | 2.953 | 598.849 | 0.318
2.96 | 158.838 | 0.333 | 2.993 | 316.452 | 0.206 | 2.991 | 600.14 | 0.32
2.997 | 159.212 | 0.334 | 3.03 | 316.937 | 0.206 | 3.029 | 601.485 | 0.322
3.034 | 159.35 | 0.335 | 3.067 | 317.602 | 0.207 | 3.066 | 603.577 | 0.323
3.072 | 159.783 | 0.337 | 3.105 | 317.78 | 0.208 | 3.103 | 605.322 | 0.325
3.109 | 160.137 | 0.338 | 3.143 | 317.966 | 0.209 | 3.141 | 606.972 | 0.326
3.147 | 160.78 | 0.34 | 3.18 | 317.751 | 0.209 | 3.178 | 608.509 | 0.328
3.185 | 160.938 | 0.341 | 3.217 | 318.094 | 0.21 | 3.215 | 609.739 | 0.329
3.222 | 160.676 | 0.342 | 3.255 | 318.711 | 0.21 | 3.253 | 610.628 | 0.33
3.259 | 161.499 | 0.344 | 3.292 | 318.946 | 0.211 | 3.292 | 611.663 | 0.332
3.297 | 161.681 | 0.345 | 3.33 | 319.446 | 0.211 | 3.328 | 613.148 | 0.333
3.334 | 162.257 | 0.346 | 3.368 | 319.345 | 0.212 | 3.366 | 614.69 | 0.334
3.372 | 162.582 | 0.347 | 3.405 | 319.556 | 0.212 | 3.404 | 615.818 | 0.335
3.41 | 162.904 | 0.349 | 3.443 | 320.06 | 0.212 | 3.441 | 617.523 | 0.337
3.447 | 163.531 | 0.35 | 3.48 | 320.14 | 0.213 | 3.478 | 618.583 | 0.338
3.486 | 163.771 | 0.351 | 3.517 | 319.858 | 0.213 | 3.516 | 619.729 | 0.339
3.524 | 164.201 | 0.352 | 3.555 | 320.098 | 0.214 | 3.553 | 620.847 | 0.34
3.561 | 164.313 | 0.353 | 3.593 | 320.172 | 0.215 | 3.591 | 622.434 | 0.341
3.598 | 164.742 | 0.354 | 3.63 | 320.447 | 0.215 | 3.629 | 622.341 | 0.343
3.636 | 165.425 | 0.355 | 3.669 | 320.508 | 0.215 | 3.667 | 623.12 | 0.343
3.673 | 165.3 | 0.356 | 3.706 | 320.492 | 0.216 | 3.704 | 623.952 | 0.344
3.71 | 166.038 | 0.357 | 3.743 | 320.608 | 0.216 | 3.74 | 624.859 | 0.345
3.749 | 165.759 | 0.358 | 3.78 | 321.316 | 0.217 | 3.779 | 626.093 | 0.346
3.786 | 165.55 | 0.359 | 3.818 | 321.727 | 0.217 | 3.816 | 626.292 | 0.348
3.824 | 165.998 | 0.36 | 3.856 | 321.932 | 0.218 | 3.853 | 627.14 | 0.349
3.861 | 166.367 | 0.361 | 3.894 | 322.157 | 0.218 | 3.891 | 628.506 | 0.349
3.899 | 166.768 | 0.362 | 3.931 | 322.736 | 0.219 | 3.929 | 628.646 | 0.35
3.935 | 166.726 | 0.363 | 3.968 | 323.327 | 0.219 | 3.966 | 629.644 | 0.351
3.974 | 167.418 | 0.365 | 4.006 | 323.153 | 0.219 | 4.004 | 629.611 | 0.351
4.01 | 167.849 | 0.366 | 4.043 | 323.392 | 0.219 | 4.041 | 630.268 | 0.352
4.048 | 168.161 | 0.367 | 4.081 | 323.479 | 0.22 | 4.078 | 630.249 | 0.352
4.085 | 168.176 | 0.368 | 4.119 | 323.542 | 0.221 | 4.116 | 630.287 | 0.353
4.124 | 168.725 | 0.37 | 4.157 | 323.787 | 0.221 | 4.154 | 630.557 | 0.354
4.161 | 169.127 | 0.371 | 4.195 | 324.074 | 0.221 | 4.191 | 630.977 | 0.355
4.197 | 169.407 | 0.372 | 4.232 | 324.039 | 0.222 | 4.228 | 630.261 | 0.355
4.236 | 169.673 | 0.373 | 4.269 | 324.157 | 0.222 | 4.266 | 630.47 | 0.356
4.274 | 169.882 | 0.374 | 4.307 | 324.18 | 0.222 | 4.303 | 629.746 | 0.356
4.311 | 170.167 | 0.376 | 4.345 | 324.434 | 0.222 | 4.341 | 629.884 | 0.357
4.349 | 170.487 | 0.377 | 4.382 | 324.44 | 0.223 | 4.379 | 629.856 | 0.358
4.387 | 170.742 | 0.378 | 4.42 | 324.631 | 0.223 | 4.416 | 630.895 | 0.358
4.423 | 170.868 | 0.38 | 4.457 | 324.464 | 0.224 | 4.454 | 630.775 | 0.359
4.461 | 171.031 | 0.381 | 4.495 | 324.357 | 0.224 | 4.491 | 631.192 | 0.359
4.499 | 171.63 | 0.382 | 4.533 | 324.112 | 0.225 | 4.529 | 631.325 | 0.36
4.537 | 171.57 | 0.383 | 4.569 | 324.225 | 0.225 | 4.566 | 631.812 | 0.36
4.573 | 171.584 | 0.383 | 4.607 | 324.22 | 0.225 | 4.604 | 631.898 | 0.361
4.611 | 171.447 | 0.384 | 4.645 | 324.048 | 0.226 | 4.642 | 632.596 | 0.361
4.648 | 171.066 | 0.385 | 4.682 | 324.666 | 0.226 | 4.679 | 632.952 | 0.362
4.686 | 171.051 | 0.386 | 4.72 | 324.983 | 0.227 | 4.716 | 633.705 | 0.362
4.724 | 171.822 | 0.387 | 4.758 | 325.272 | 0.227 | 4.754 | 634.478 | 0.363
4.761 | 172.062 | 0.388 | 4.795 | 325.233 | 0.227 | 4.791 | 634.655 | 0.364
4.798 | 172.699 | 0.389 | 4.831 | 325.426 | 0.228 | 4.83 | 635.623 | 0.364
4.836 | 172.673 | 0.39 | 4.869 | 325.572 | 0.228 | 4.866 | 635.851 | 0.364
4.873 | 172.59 | 0.39 | 4.907 | 325.869 | 0.228 | 4.903 | 636.623 | 0.365
4.911 | 172.718 | 0.392 | 4.944 | 325.799 | 0.229 | 4.941 | 637.38 | 0.365
4.949 | 172.997 | 0.392 | 4.982 | 325.789 | 0.229 | 4.978 | 637.767 | 0.366
4.987 | 173.14 | 0.393 | 5.02 | 325.873 | 0.23 | 5.016 | 638.254 | 0.366
5.024 | 173.247 | 0.394 | 5.057 | 326.052 | 0.23 | 5.054 | 638.684 | 0.367
5.061 | 173.698 | 0.396 | 5.094 | 326.372 | 0.231 | 5.092 | 639.544 | 0.367
5.1 | 173.57 | 0.396 | 5.132 | 326.287 | 0.231 | 5.128 | 639.468 | 0.368
5.136 | 173.69 | 0.397 | 5.17 | 326.812 | 0.232 | 5.167 | 639.504 | 0.369
5.174 | 173.975 | 0.398 | 5.208 | 326.608 | 0.232 | 5.203 | 640.015 | 0.369
5.212 | 174.121 | 0.398 | 5.246 | 327.054 | 0.232 | 5.241 | 640.427 | 0.37
5.248 | 174.415 | 0.399 | 5.283 | 326.91 | 0.233 | 5.279 | 640.298 | 0.37
5.287 | 174.284 | 0.4 | 5.32 | 326.992 | 0.234 | 5.316 | 640.615 | 0.371
5.324 | 173.745 | 0.4 | 5.358 | 327.14 | 0.234 | 5.354 | 641.295 | 0.372
5.361 | 173.499 | 0.401 | 5.396 | 327.329 | 0.235 | 5.391 | 642.738 | 0.372
5.399 | 172.794 | 0.402 | 5.433 | 326.812 | 0.235 | 5.429 | 642.743 | 0.373
5.437 | 172.958 | 0.402 | 5.471 | 326.996 | 0.236 | 5.466 | 643.711 | 0.374
5.474 | 173.292 | 0.403 | 5.508 | 327.478 | 0.236 | 5.505 | 644.052 | 0.375
5.513 | 173.105 | 0.404 | 5.546 | 327.61 | 0.236 | 5.541 | 644.12 | 0.375
5.549 | 173.164 | 0.404 | 5.583 | 327.451 | 0.237 | 5.579 | 644.891 | 0.376
5.587 | 172.595 | 0.405 | 5.62 | 327.267 | 0.237 | 5.616 | 645.361 | 0.376
5.624 | 172.26 | 0.406 | 5.658 | 327.332 | 0.238 | 5.654 | 645.651 | 0.377
5.662 | 172.035 | 0.406 | 5.695 | 327.871 | 0.238 | 5.691 | 645.914 | 0.378
5.699 | 172.052 | 0.407 | 5.733 | 327.178 | 0.239 | 5.729 | 646.923 | 0.378
5.736 | 171.904 | 0.407 | 5.771 | 326.655 | 0.239 | 5.767 | 647.298 | 0.38
5.774 | 172.214 | 0.408 | 5.808 | 326.299 | 0.24 | 5.804 | 647.74 | 0.38
5.811 | 172.373 | 0.409 | 5.846 | 326.726 | 0.241 | 5.842 | 648.315 | 0.381
5.849 | 172.37 | 0.409 | 5.884 | 326.601 | 0.241 | 5.879 | 648.528 | 0.381
5.887 | 172.117 | 0.41 | 5.921 | 326.589 | 0.242 | 5.917 | 649.409 | 0.382
5.924 | 171.934 | 0.41 | 5.958 | 327.162 | 0.243 | 5.955 | 650.004 | 0.382
5.962 | 171.735 | 0.411 | 5.996 | 327.041 | 0.243 | 5.992 | 650.184 | 0.383
5.999 | 171.124 | 0.412 | 6.033 | 327.206 | 0.244 | 6.03 | 650.491 | 0.383
6.037 | 171.414 | 0.412 | 6.071 | 326.552 | 0.244 | 6.067 | 650.959 | 0.384
6.075 | 171.666 | 0.413 | 6.108 | 327.047 | 0.245 | 6.104 | 650.744 | 0.385
6.112 | 171.746 | 0.413 | 6.146 | 327.632 | 0.245 | 6.143 | 650.72 | 0.385
6.149 | 172.166 | 0.414 | 6.182 | 327.517 | 0.246 | 6.179 | 651.52 | 0.386
6.187 | 172.203 | 0.415 | 6.221 | 327.761 | 0.247 | 6.218 | 652.071 | 0.386
6.224 | 172.4 | 0.415 | 6.258 | 328.344 | 0.247 | 6.255 | 651.75 | 0.387
6.263 | 172.016 | 0.416 | 6.295 | 328.134 | 0.248 | 6.292 | 651.313 | 0.387
6.3 | 171.901 | 0.417 | 6.334 | 328.097 | 0.249 | 6.33 | 650.566 | 0.388
6.338 | 171.855 | 0.418 | 6.372 | 328.456 | 0.249 | 6.368 | 649.868 | 0.389
6.375 | 171.877 | 0.418 | 6.409 | 328.778 | 0.25 | 6.404 | 649.889 | 0.39
6.413 | 171.779 | 0.418 | 6.446 | 328.64 | 0.251 | 6.443 | 650.871 | 0.391
6.45 | 171.738 | 0.419 | 6.484 | 329.017 | 0.252 | 6.48 | 650.367 | 0.391
6.488 | 171.712 | 0.42 | 6.522 | 329.386 | 0.252 | 6.518 | 649.664 | 0.392
6.525 | 172.303 | 0.42 | 6.559 | 328.976 | 0.253 | 6.556 | 649.269 | 0.393
6.562 | 172.433 | 0.421 | 6.598 | 329.073 | 0.254 | 6.592 | 649.412 | 0.393
6.599 | 172.377 | 0.422 | 6.635 | 329.12 | 0.254 | 6.63 | 649.351 | 0.395
6.637 | 172.587 | 0.423 | 6.672 | 328.74 | 0.255 | 6.667 | 649.291 | 0.395
6.675 | 172.504 | 0.422 | 6.709 | 328.844 | 0.256 | 6.705 | 648.584 | 0.396
6.712 | 172.182 | 0.423 | 6.747 | 328.652 | 0.257 | 6.743 | 649.072 | 0.397
6.75 | 171.88 | 0.424 | 6.784 | 328.208 | 0.257 | 6.78 | 649.302 | 0.398
6.788 | 172.258 | 0.425 | 6.823 | 328.419 | 0.257 | 6.819 | 648.174 | 0.398
6.825 | 172.082 | 0.425 | 6.86 | 328.405 | 0.258 | 6.857 | 647.914 | 0.399
6.862 | 172.158 | 0.426 | 6.897 | 328.686 | 0.259 | 6.892 | 647.158 | 0.4
6.9 | 172.471 | 0.426 | 6.934 | 328.247 | 0.26 | 6.93 | 646.74 | 0.401
6.938 | 172.53 | 0.427 | 6.972 | 328.305 | 0.261 | 6.968 | 647.351 | 0.402
6.974 | 172.736 | 0.428 | 7.01 | 328.066 | 0.262 | 7.005 | 647.453 | 0.403
7.012 | 172.515 | 0.429 | 7.047 | 327.88 | 0.263 | 7.043 | 647.972 | 0.404
7.051 | 171.982 | 0.429 | 7.085 | 328.15 | 0.263 | 7.08 | 646.795 | 0.405
7.087 | 171.958 | 0.43 | 7.122 | 328.243 | 0.264 | 7.118 | 646.839 | 0.406
7.124 | 172.495 | 0.43 | 7.159 | 328.817 | 0.265 | 7.155 | 646.963 | 0.407
7.163 | 172.935 | 0.431 | 7.197 | 328.421 | 0.266 | 7.193 | 646.743 | 0.408
7.2 | 173.114 | 0.431 | 7.235 | 328.687 | 0.267 | 7.23 | 648.072 | 0.409
7.238 | 172.904 | 0.432 | 7.272 | 328.482 | 0.268 | 7.267 | 647.873 | 0.41
7.275 | 173.028 | 0.433 | 7.309 | 328.501 | 0.268 | 7.305 | 646.536 | 0.411
7.313 | 173.163 | 0.433 | 7.347 | 328.766 | 0.269 | 7.343 | 647.927 | 0.412
7.35 | 173.291 | 0.434 | 7.385 | 329.227 | 0.27 | 7.38 | 647.453 | 0.413
7.388 | 173.257 | 0.434 | 7.422 | 328.809 | 0.271 | 7.418 | 647.461 | 0.414
7.425 | 173.078 | 0.435 | 7.46 | 329.023 | 0.272 | 7.455 | 647.702 | 0.416
7.462 | 173.1 | 0.436 | 7.497 | 328.941 | 0.273 | 7.493 | 648.212 | 0.417
7.501 | 172.954 | 0.436 | 7.535 | 329.229 | 0.274 | 7.53 | 648.218 | 0.418
7.537 | 173.166 | 0.437 | 7.572 | 329.443 | 0.275 | 7.568 | 649.297 | 0.419
7.575 | 173.312 | 0.437 | 7.61 | 329.851 | 0.276 | 7.606 | 649.729 | 0.42
7.613 | 173.524 | 0.438 | 7.648 | 329.645 | 0.277 | 7.644 | 649.5 | 0.421
7.65 | 173.23 | 0.439 | 7.684 | 330.092 | 0.278 | 7.681 | 649.675 | 0.422
7.688 | 173.072 | 0.44 | 7.722 | 330.004 | 0.279 | 7.72 | 649.81 | 0.423
7.725 | 173.162 | 0.441 | 7.76 | 330.138 | 0.279 | 7.757 | 650.127 | 0.424
7.763 | 173.833 | 0.441 | 7.797 | 329.6 | 0.28 | 7.795 | 649.104 | 0.426
7.801 | 174.001 | 0.442 | 7.835 | 329.513 | 0.281 | 7.832 | 648.545 | 0.427
7.838 | 174.144 | 0.443 | 7.873 | 329.188 | 0.282 | 7.87 | 648.943 | 0.428
7.875 | 173.925 | 0.444 | 7.909 | 329.349 | 0.283 | 7.907 | 648.548 | 0.429
7.913 | 174 | 0.444 | 7.948 | 329.383 | 0.284 | 7.944 | 648.687 | 0.43
7.95 | 174.123 | 0.445 | 7.985 | 329.232 | 0.285 | 7.981 | 649.389 | 0.432
7.987 | 173.958 | 0.446 | 8.023 | 328.984 | 0.286 | 8.019 | 650.035 | 0.433
8.026 | 173.301 | 0.446 | 8.061 | 329.475 | 0.287 | 8.057 | 650.998 | 0.434
8.063 | 173.335 | 0.447 | 8.098 | 329.447 | 0.288 | 8.094 | 650.733 | 0.435
8.101 | 173.825 | 0.448 | 8.136 | 329.309 | 0.289 | 8.132 | 650.471 | 0.436
8.138 | 174.255 | 0.448 | 8.174 | 329.029 | 0.29 | 8.169 | 650.448 | 0.438
8.174 | 174.603 | 0.449 | 8.21 | 329.305 | 0.291 | 8.206 | 651.304 | 0.439
8.212 | 174.002 | 0.45 | 8.247 | 329.023 | 0.292 | 8.244 | 651.247 | 0.44
8.25 | 174.452 | 0.45 | 8.285 | 328.958 | 0.293 | 8.281 | 651.121 | 0.441
8.287 | 174.759 | 0.451 | 8.323 | 328.672 | 0.294 | 8.319 | 651.206 | 0.443
8.324 | 174.576 | 0.452 | 8.36 | 328.339 | 0.295 | 8.356 | 651.889 | 0.443
8.364 | 174.434 | 0.452 | 8.398 | 328.294 | 0.296 | 8.394 | 652.173 | 0.445
8.4 | 174.452 | 0.453 | 8.436 | 328.08 | 0.297 | 8.432 | 652.6 | 0.446
8.438 | 175.068 | 0.454 | 8.472 | 328.096 | 0.298 | 8.469 | 653.023 | 0.447
8.476 | 174.755 | 0.455 | 8.51 | 327.765 | 0.299 | 8.507 | 653.776 | 0.449
8.513 | 174.483 | 0.456 | 8.548 | 327.633 | 0.3 | 8.545 | 653.875 | 0.45
8.55 | 174.685 | 0.456 | 8.585 | 327.611 | 0.301 | 8.583 | 653.267 | 0.451
8.589 | 175.045 | 0.457 | 8.622 | 327.862 | 0.302 | 8.62 | 653.693 | 0.453
8.625 | 174.714 | 0.458 | 8.661 | 328.294 | 0.303 | 8.658 | 653.034 | 0.454
8.662 | 175.136 | 0.458 | 8.698 | 327.916 | 0.304 | 8.695 | 652.611 | 0.455
8.7 | 175.264 | 0.46 | 8.737 | 327.45 | 0.305 | 8.733 | 652.77 | 0.456
8.739 | 175.352 | 0.46 | 8.774 | 327.07 | 0.306 | 8.77 | 653.202 | 0.458
8.777 | 175.365 | 0.461 | 8.812 | 327.217 | 0.307 | 8.808 | 652.712 | 0.459
8.813 | 175.783 | 0.462 | 8.849 | 326.884 | 0.308 | 8.845 | 654.148 | 0.46
8.851 | 175.362 | 0.462 | 8.886 | 326.842 | 0.309 | 8.883 | 653.708 | 0.462
8.889 | 175.427 | 0.463 | 8.925 | 326.727 | 0.31 | 8.92 | 652.569 | 0.463
8.926 | 175.25 | 0.464 | 8.963 | 326.715 | 0.311 | 8.957 | 653.583 | 0.464
8.963 | 175.242 | 0.465 | 8.999 | 326.59 | 0.312 | 8.996 | 653.342 | 0.465
9 | 175.381 | 0.466 | 9.036 | 326.442 | 0.313 | 9.033 | 652.358 | 0.467
9.038 | 175.811 | 0.467 | 9.075 | 325.895 | 0.315 | 9.07 | 651.834 | 0.468
9.076 | 175.637 | 0.468 | 9.113 | 325.659 | 0.316 | 9.109 | 651.941 | 0.469
9.113 | 175.613 | 0.468 | 9.15 | 325.353 | 0.317 | 9.145 | 651.431 | 0.47
9.151 | 175.797 | 0.469 | 9.186 | 325.525 | 0.318 | 9.182 | 651.348 | 0.472
9.188 | 175.878 | 0.471 | 9.224 | 324.964 | 0.319 | 9.221 | 651.409 | 0.473
9.226 | 175.658 | 0.471 | 9.262 | 324.362 | 0.32 | 9.258 | 651.935 | 0.474
9.264 | 175.662 | 0.472 | 9.3 | 324.331 | 0.321 | 9.295 | 652.188 | 0.475
9.301 | 175.414 | 0.473 | 9.337 | 323.651 | 0.323 | 9.333 | 652.496 | 0.477
9.34 | 175.334 | 0.474 | 9.374 | 323.261 | 0.324 | 9.371 | 652.297 | 0.478
9.377 | 174.817 | 0.475 | 9.412 | 322.776 | 0.325 | 9.409 | 651.715 | 0.479
9.413 | 174.871 | 0.475 | 9.449 | 322.141 | 0.326 | 9.445 | 651.398 | 0.48
9.452 | 174.169 | 0.476 | 9.487 | 322.443 | 0.327 | 9.482 | 650.945 | 0.481
9.489 | 173.289 | 0.477 | 9.524 | 322.437 | 0.329 | 9.52 | 650.757 | 0.483
9.527 | 173.5 | 0.478 | 9.562 | 322.999 | 0.33 | 9.559 | 650.337 | 0.484
9.565 | 173.871 | 0.479 | 9.599 | 322.855 | 0.331 | 9.596 | 650.777 | 0.485
9.602 | 174.057 | 0.479 | 9.637 | 322.649 | 0.333 | 9.633 | 649.759 | 0.487
9.639 | 174.638 | 0.481 | 9.674 | 322.457 | 0.334 | 9.67 | 650.007 | 0.488
9.678 | 174.664 | 0.481 | 9.713 | 321.928 | 0.336 | 9.707 | 650.802 | 0.489
9.714 | 174.61 | 0.482 | 9.749 | 322.477 | 0.337 | 9.745 | 650.313 | 0.491
9.752 | 175.02 | 0.484 | 9.786 | 322.132 | 0.339 | 9.782 | 651.035 | 0.492
9.79 | 175.723 | 0.484 | 9.825 | 321.832 | 0.341 | 9.82 | 650.528 | 0.494
9.827 | 175.604 | 0.485 | 9.862 | 322.162 | 0.342 | 9.858 | 650.491 | 0.495
9.863 | 175.964 | 0.487 | 9.9 | 322.412 | 0.344 | 9.895 | 651.524 | 0.496
9.903 | 175.691 | 0.487 | 9.938 | 322.31 | 0.346 | 9.933 | 651.818 | 0.498
9.94 | 175.459 | 0.488 | 9.975 | 321.999 | 0.348 | 9.97 | 651.547 | 0.499
9.977 | 174.91 | 0.489 | 10.013 | 321.512 | 0.349 | 10.008 | 650.265 | 0.5