## GENERAL
TEST IDENTIFICATION
Borehole : | TNW019-BH
Sample : | 06BAGB
Depth : | 4.2 | [m]
VISUAL DESCRIPTION
Light grey fine SAND
INITIAL | Specimen 1 | Specimen 2 | Specimen 3
Diameter | 60.09 | 60.02 | 60.02 | [mm]
Length | 60.06 | 60.01 | 60.02 | [mm]
Water content | 5.164503 | 5.164503 | 5.164503 | [%]
Bulk density | 1.568768 | 1.571459 | 1.566551 | [Mg/m³]
Dry density | 1.491728 | 1.494286 | 1.48962 | [Mg/m³]
Void ratio | 0.7764632 | 0.7734218 | 0.7789773 | [-]
Degree of saturation | 17.62599 | 17.6953 | 17.5691 | [%]
SHEARING
Rate of displacement | 0.45 | 0.45 | 0.45 | [mm/min]
Void ratio at start of shear | 0.7454823 | 0.7259869 | 0.7102607 | [-]
Normal stress | 46.13761 | 88.21392 | 172.1355 | [kPa]
Maximum shear stress | 31.25119 | 53.46335 | 105.1693 | [kPa]
Horizontal displacement | 9.33634 | 7.83599 | 7.00783 | [mm]
Vertical displacement | 0.288322 | 0.401114 | 0.572255 | [mm]
Degree of saturation | 73.87005 | 73.89897 | 75.26852 | [%]
SHEAR STRENGTH PARAMETERS
Effective angle of internal friction (φ') | 31 | [degree]
Effective cohesion (c') | 3 | [kPa]

## SHEARING
SHEARING STAGE
Specimen 1 | Specimen 1 | Specimen 1 | Specimen 2 | Specimen 2 | Specimen 2 | Specimen 3 | Specimen 3 | Specimen 3
Horizontal displacement | Shear stress | Vertical movement | Horizontal displacement | Shear stress | Vertical movement | Horizontal displacement | Shear stress | Vertical movement
[mm] | [kPa] | [mm] | [mm] | [kPa] | [mm] | [mm] | [kPa] | [mm]
0 | 0 | 0 | 0 | 0 | 0 | 0 | 0 | 0
0 | 7.622 | 0.001 | 0 | 7.789 | 0 | 0 | 6.867 | 0.001
0.027 | 11.537 | 0.003 | 0 | 7.779 | 0 | 0.025 | 15.067 | 0.004
0.065 | 12.902 | 0.009 | 0.034 | 12.836 | 0.004 | 0.064 | 19.749 | 0.014
0.103 | 14.038 | 0.015 | 0.071 | 15.652 | 0.01 | 0.101 | 23.336 | 0.025
0.14 | 14.942 | 0.021 | 0.108 | 17.463 | 0.015 | 0.139 | 26.88 | 0.036
0.178 | 15.919 | 0.027 | 0.146 | 19.493 | 0.018 | 0.177 | 30.021 | 0.047
0.215 | 16.833 | 0.033 | 0.184 | 20.771 | 0.022 | 0.215 | 32.538 | 0.058
0.252 | 17.249 | 0.039 | 0.222 | 22.887 | 0.027 | 0.252 | 34.748 | 0.07
0.29 | 17.519 | 0.043 | 0.259 | 23.558 | 0.03 | 0.29 | 36.472 | 0.081
0.329 | 18.086 | 0.047 | 0.297 | 24.62 | 0.033 | 0.329 | 38.656 | 0.091
0.365 | 18.781 | 0.052 | 0.334 | 25.947 | 0.039 | 0.365 | 41.102 | 0.101
0.403 | 18.935 | 0.06 | 0.371 | 27.133 | 0.045 | 0.402 | 43.248 | 0.111
0.44 | 19.417 | 0.064 | 0.409 | 27.772 | 0.051 | 0.44 | 45.369 | 0.12
0.478 | 19.905 | 0.069 | 0.447 | 28.697 | 0.057 | 0.478 | 47.11 | 0.128
0.515 | 20.152 | 0.074 | 0.484 | 29.512 | 0.063 | 0.515 | 48.6 | 0.137
0.553 | 20.55 | 0.079 | 0.523 | 30.554 | 0.069 | 0.553 | 50.231 | 0.146
0.591 | 21.048 | 0.084 | 0.558 | 31.508 | 0.074 | 0.59 | 51.822 | 0.154
0.628 | 21.377 | 0.087 | 0.595 | 31.75 | 0.08 | 0.628 | 53.278 | 0.162
0.665 | 21.634 | 0.091 | 0.634 | 32.513 | 0.085 | 0.665 | 54.834 | 0.171
0.703 | 21.998 | 0.095 | 0.671 | 33.194 | 0.09 | 0.702 | 56.021 | 0.179
0.74 | 22.155 | 0.1 | 0.709 | 33.84 | 0.095 | 0.74 | 57.259 | 0.186
0.778 | 22.432 | 0.105 | 0.746 | 34.295 | 0.1 | 0.777 | 58.489 | 0.194
0.816 | 22.642 | 0.109 | 0.784 | 34.783 | 0.104 | 0.816 | 59.62 | 0.202
0.853 | 22.846 | 0.112 | 0.821 | 35.045 | 0.108 | 0.854 | 60.864 | 0.209
0.89 | 23.06 | 0.113 | 0.859 | 35.647 | 0.113 | 0.89 | 62.024 | 0.216
0.928 | 23.284 | 0.115 | 0.896 | 36.522 | 0.117 | 0.928 | 63.123 | 0.223
0.966 | 23.345 | 0.117 | 0.934 | 36.615 | 0.122 | 0.966 | 64.087 | 0.23
1.003 | 23.681 | 0.12 | 0.972 | 37.36 | 0.126 | 1.003 | 64.892 | 0.236
1.041 | 23.724 | 0.122 | 1.009 | 37.679 | 0.13 | 1.041 | 65.58 | 0.243
1.08 | 23.921 | 0.124 | 1.045 | 37.982 | 0.134 | 1.077 | 66.626 | 0.249
1.116 | 24.055 | 0.125 | 1.085 | 38.374 | 0.138 | 1.115 | 67.74 | 0.255
1.153 | 24.269 | 0.127 | 1.121 | 38.614 | 0.142 | 1.153 | 69.035 | 0.261
1.191 | 24.471 | 0.129 | 1.158 | 39.026 | 0.146 | 1.191 | 70.182 | 0.268
1.229 | 24.527 | 0.131 | 1.196 | 39.593 | 0.15 | 1.227 | 70.678 | 0.274
1.266 | 24.628 | 0.134 | 1.234 | 40.108 | 0.154 | 1.265 | 71.389 | 0.279
1.304 | 24.764 | 0.135 | 1.271 | 40.517 | 0.157 | 1.303 | 72.116 | 0.285
1.341 | 24.929 | 0.137 | 1.31 | 40.632 | 0.161 | 1.34 | 72.608 | 0.29
1.378 | 25.06 | 0.139 | 1.346 | 41.157 | 0.164 | 1.377 | 73.405 | 0.296
1.416 | 25.134 | 0.14 | 1.384 | 41.374 | 0.168 | 1.415 | 74.03 | 0.301
1.454 | 25.146 | 0.142 | 1.421 | 41.639 | 0.172 | 1.452 | 74.928 | 0.306
1.491 | 25.185 | 0.144 | 1.459 | 42.103 | 0.175 | 1.49 | 75.413 | 0.312
1.528 | 25.479 | 0.146 | 1.496 | 42.425 | 0.179 | 1.528 | 75.942 | 0.317
1.567 | 25.597 | 0.147 | 1.534 | 42.849 | 0.183 | 1.565 | 76.476 | 0.322
1.604 | 25.665 | 0.148 | 1.571 | 43.011 | 0.187 | 1.605 | 77.127 | 0.326
1.641 | 25.795 | 0.15 | 1.609 | 43.099 | 0.19 | 1.641 | 77.422 | 0.331
1.679 | 25.886 | 0.151 | 1.646 | 43.382 | 0.193 | 1.678 | 77.98 | 0.335
1.717 | 25.925 | 0.153 | 1.684 | 43.608 | 0.196 | 1.716 | 78.538 | 0.339
1.754 | 25.96 | 0.154 | 1.721 | 43.956 | 0.2 | 1.754 | 78.949 | 0.344
1.792 | 26.065 | 0.155 | 1.76 | 43.958 | 0.202 | 1.791 | 79.589 | 0.348
1.829 | 26.022 | 0.157 | 1.797 | 44.344 | 0.205 | 1.828 | 80.229 | 0.352
1.868 | 26.201 | 0.161 | 1.836 | 44.329 | 0.207 | 1.866 | 81.169 | 0.356
1.904 | 26.402 | 0.163 | 1.872 | 44.548 | 0.209 | 1.904 | 81.679 | 0.36
1.941 | 26.541 | 0.165 | 1.91 | 44.723 | 0.211 | 1.941 | 82.233 | 0.364
1.98 | 26.567 | 0.166 | 1.946 | 44.738 | 0.213 | 1.979 | 82.547 | 0.369
2.018 | 26.565 | 0.167 | 1.985 | 44.902 | 0.215 | 2.016 | 83.196 | 0.372
2.054 | 26.606 | 0.168 | 2.023 | 45.122 | 0.217 | 2.054 | 83.743 | 0.376
2.093 | 26.567 | 0.169 | 2.061 | 45.583 | 0.219 | 2.091 | 83.982 | 0.38
2.129 | 26.58 | 0.17 | 2.097 | 45.805 | 0.222 | 2.128 | 84.478 | 0.383
2.166 | 26.704 | 0.171 | 2.134 | 46.077 | 0.224 | 2.167 | 84.816 | 0.387
2.204 | 26.748 | 0.172 | 2.173 | 46.399 | 0.228 | 2.203 | 85.161 | 0.39
2.242 | 26.945 | 0.174 | 2.21 | 46.407 | 0.231 | 2.24 | 85.698 | 0.393
2.279 | 26.968 | 0.175 | 2.247 | 46.803 | 0.233 | 2.279 | 86.046 | 0.396
2.316 | 27.116 | 0.176 | 2.285 | 47.019 | 0.235 | 2.316 | 86.787 | 0.399
2.355 | 27.263 | 0.177 | 2.322 | 47.085 | 0.238 | 2.354 | 87.125 | 0.402
2.393 | 27.182 | 0.177 | 2.36 | 47.354 | 0.24 | 2.391 | 87.432 | 0.406
2.43 | 27.041 | 0.179 | 2.397 | 47.644 | 0.242 | 2.428 | 87.722 | 0.408
2.468 | 26.938 | 0.18 | 2.435 | 47.997 | 0.244 | 2.466 | 87.942 | 0.411
2.506 | 26.896 | 0.181 | 2.472 | 47.956 | 0.246 | 2.503 | 88.374 | 0.414
2.542 | 27.098 | 0.181 | 2.51 | 48.045 | 0.248 | 2.541 | 88.826 | 0.417
2.58 | 27.278 | 0.183 | 2.548 | 48.097 | 0.25 | 2.579 | 88.831 | 0.419
2.618 | 27.513 | 0.184 | 2.584 | 48.045 | 0.252 | 2.616 | 89.115 | 0.423
2.655 | 27.548 | 0.185 | 2.623 | 47.858 | 0.254 | 2.653 | 89.826 | 0.426
2.692 | 27.657 | 0.186 | 2.659 | 48.104 | 0.256 | 2.691 | 90.194 | 0.429
2.73 | 27.62 | 0.187 | 2.696 | 48.456 | 0.258 | 2.728 | 90.397 | 0.431
2.767 | 27.646 | 0.189 | 2.735 | 48.455 | 0.26 | 2.766 | 90.741 | 0.434
2.805 | 27.562 | 0.19 | 2.773 | 48.247 | 0.262 | 2.804 | 91.052 | 0.438
2.842 | 27.826 | 0.191 | 2.81 | 48.347 | 0.264 | 2.841 | 91.445 | 0.44
2.88 | 27.881 | 0.193 | 2.848 | 48.567 | 0.266 | 2.879 | 91.732 | 0.442
2.917 | 28.179 | 0.193 | 2.885 | 48.97 | 0.268 | 2.916 | 91.85 | 0.444
2.955 | 28.175 | 0.194 | 2.922 | 49.339 | 0.27 | 2.954 | 92.122 | 0.446
2.994 | 28.223 | 0.195 | 2.96 | 49.401 | 0.272 | 2.992 | 92.43 | 0.449
3.03 | 28.226 | 0.196 | 2.998 | 49.435 | 0.274 | 3.029 | 92.654 | 0.451
3.068 | 28.023 | 0.197 | 3.035 | 49.563 | 0.275 | 3.067 | 92.929 | 0.454
3.105 | 28.038 | 0.198 | 3.072 | 49.414 | 0.277 | 3.104 | 93.464 | 0.455
3.143 | 28.202 | 0.198 | 3.109 | 49.391 | 0.279 | 3.142 | 93.613 | 0.457
3.181 | 28.317 | 0.199 | 3.148 | 49.631 | 0.281 | 3.179 | 93.747 | 0.459
3.218 | 28.291 | 0.2 | 3.185 | 49.999 | 0.282 | 3.217 | 94.049 | 0.46
3.257 | 28.4 | 0.201 | 3.222 | 49.996 | 0.284 | 3.255 | 94.346 | 0.462
3.294 | 28.223 | 0.203 | 3.26 | 50.073 | 0.285 | 3.292 | 94.702 | 0.464
3.331 | 28.301 | 0.203 | 3.298 | 50.107 | 0.287 | 3.33 | 94.909 | 0.466
3.369 | 28.516 | 0.204 | 3.336 | 50.224 | 0.289 | 3.367 | 95.278 | 0.468
3.407 | 28.618 | 0.205 | 3.372 | 50.254 | 0.29 | 3.404 | 95.569 | 0.471
3.443 | 28.533 | 0.205 | 3.41 | 49.973 | 0.291 | 3.442 | 95.89 | 0.472
3.481 | 28.39 | 0.205 | 3.447 | 49.92 | 0.293 | 3.48 | 96.288 | 0.475
3.519 | 28.29 | 0.206 | 3.485 | 49.887 | 0.294 | 3.517 | 96.428 | 0.476
3.557 | 28.105 | 0.206 | 3.524 | 49.775 | 0.295 | 3.555 | 96.693 | 0.478
3.594 | 28.154 | 0.207 | 3.56 | 50.157 | 0.296 | 3.592 | 96.896 | 0.479
3.633 | 28.212 | 0.207 | 3.597 | 50.832 | 0.297 | 3.629 | 97.326 | 0.481
3.67 | 28.254 | 0.208 | 3.635 | 50.883 | 0.298 | 3.666 | 97.595 | 0.483
3.708 | 28.686 | 0.21 | 3.672 | 50.72 | 0.3 | 3.704 | 97.77 | 0.486
3.746 | 28.752 | 0.21 | 3.71 | 50.634 | 0.3 | 3.742 | 97.812 | 0.487
3.783 | 28.713 | 0.211 | 3.748 | 50.86 | 0.301 | 3.778 | 98.163 | 0.489
3.82 | 28.812 | 0.211 | 3.785 | 51.068 | 0.302 | 3.818 | 98.093 | 0.491
3.857 | 28.806 | 0.211 | 3.823 | 51.127 | 0.303 | 3.854 | 97.931 | 0.492
3.896 | 28.756 | 0.212 | 3.86 | 51.33 | 0.304 | 3.893 | 97.934 | 0.493
3.934 | 28.513 | 0.212 | 3.898 | 51.463 | 0.306 | 3.929 | 98.438 | 0.495
3.971 | 28.562 | 0.212 | 3.935 | 51.657 | 0.306 | 3.967 | 98.63 | 0.496
4.008 | 28.676 | 0.212 | 3.973 | 51.937 | 0.307 | 4.004 | 98.734 | 0.497
4.045 | 28.642 | 0.213 | 4.01 | 51.848 | 0.308 | 4.042 | 98.632 | 0.499
4.083 | 28.579 | 0.213 | 4.048 | 51.862 | 0.309 | 4.079 | 98.88 | 0.5
4.119 | 28.647 | 0.214 | 4.085 | 51.895 | 0.309 | 4.116 | 98.992 | 0.502
4.158 | 28.837 | 0.214 | 4.122 | 52.066 | 0.311 | 4.154 | 99.267 | 0.503
4.196 | 28.786 | 0.214 | 4.161 | 52.069 | 0.311 | 4.191 | 99.416 | 0.504
4.234 | 28.911 | 0.215 | 4.198 | 52.157 | 0.312 | 4.229 | 99.834 | 0.506
4.271 | 28.815 | 0.216 | 4.235 | 52.16 | 0.313 | 4.266 | 100.12 | 0.507
4.309 | 28.851 | 0.216 | 4.273 | 52.148 | 0.313 | 4.304 | 100.315 | 0.508
4.346 | 28.962 | 0.218 | 4.31 | 52.159 | 0.314 | 4.343 | 100.291 | 0.509
4.384 | 29.105 | 0.218 | 4.347 | 52.254 | 0.315 | 4.38 | 100.554 | 0.51
4.422 | 29.136 | 0.22 | 4.386 | 52.339 | 0.316 | 4.416 | 100.556 | 0.512
4.459 | 29.121 | 0.22 | 4.423 | 52.225 | 0.316 | 4.454 | 100.722 | 0.513
4.496 | 29.192 | 0.22 | 4.46 | 52.346 | 0.317 | 4.491 | 101.223 | 0.514
4.535 | 29.302 | 0.221 | 4.499 | 52.299 | 0.318 | 4.529 | 101.362 | 0.515
4.571 | 29.253 | 0.221 | 4.535 | 52.206 | 0.319 | 4.567 | 101.541 | 0.516
4.609 | 29.321 | 0.221 | 4.573 | 52.195 | 0.32 | 4.604 | 101.681 | 0.518
4.647 | 29.282 | 0.221 | 4.61 | 52.335 | 0.321 | 4.642 | 101.75 | 0.519
4.683 | 29.261 | 0.221 | 4.648 | 52.379 | 0.321 | 4.679 | 101.874 | 0.521
4.721 | 29.243 | 0.222 | 4.686 | 52.29 | 0.322 | 4.717 | 101.997 | 0.522
4.759 | 29.246 | 0.222 | 4.722 | 52.162 | 0.323 | 4.754 | 102.396 | 0.524
4.797 | 29.193 | 0.222 | 4.761 | 52.265 | 0.323 | 4.793 | 102.653 | 0.525
4.834 | 29.079 | 0.222 | 4.799 | 52.143 | 0.324 | 4.83 | 102.854 | 0.527
4.87 | 29.345 | 0.222 | 4.836 | 52.03 | 0.325 | 4.867 | 102.735 | 0.528
4.91 | 29.315 | 0.222 | 4.872 | 52.022 | 0.326 | 4.905 | 102.838 | 0.529
4.947 | 29.404 | 0.222 | 4.912 | 52.473 | 0.327 | 4.942 | 102.922 | 0.53
4.984 | 29.568 | 0.222 | 4.948 | 52.59 | 0.327 | 4.979 | 102.925 | 0.531
5.021 | 29.52 | 0.222 | 4.986 | 52.561 | 0.328 | 5.017 | 102.432 | 0.532
5.059 | 29.513 | 0.222 | 5.023 | 52.456 | 0.329 | 5.054 | 102.387 | 0.532
5.096 | 29.472 | 0.222 | 5.06 | 52.383 | 0.33 | 5.093 | 102.534 | 0.534
5.134 | 29.457 | 0.222 | 5.098 | 52.465 | 0.33 | 5.131 | 102.507 | 0.534
5.172 | 29.384 | 0.222 | 5.136 | 52.538 | 0.331 | 5.168 | 102.575 | 0.535
5.208 | 29.367 | 0.222 | 5.172 | 52.47 | 0.333 | 5.205 | 102.495 | 0.536
5.246 | 29.462 | 0.222 | 5.21 | 52.483 | 0.333 | 5.242 | 102.683 | 0.537
5.284 | 29.483 | 0.222 | 5.248 | 52.345 | 0.334 | 5.28 | 102.75 | 0.538
5.322 | 29.431 | 0.222 | 5.285 | 52.468 | 0.335 | 5.317 | 102.824 | 0.539
5.358 | 29.511 | 0.222 | 5.323 | 52.587 | 0.336 | 5.356 | 102.625 | 0.54
5.396 | 29.494 | 0.222 | 5.361 | 52.589 | 0.337 | 5.392 | 103.053 | 0.541
5.434 | 29.511 | 0.222 | 5.398 | 52.534 | 0.338 | 5.432 | 102.918 | 0.542
5.472 | 29.484 | 0.223 | 5.435 | 52.627 | 0.339 | 5.467 | 103.05 | 0.543
5.509 | 29.541 | 0.223 | 5.473 | 52.533 | 0.34 | 5.505 | 102.687 | 0.544
5.547 | 29.544 | 0.223 | 5.51 | 52.592 | 0.34 | 5.543 | 102.799 | 0.545
5.584 | 29.639 | 0.224 | 5.548 | 52.586 | 0.342 | 5.58 | 102.925 | 0.545
5.62 | 29.773 | 0.224 | 5.586 | 52.636 | 0.342 | 5.618 | 103.088 | 0.546
5.659 | 29.715 | 0.224 | 5.623 | 52.603 | 0.343 | 5.655 | 102.9 | 0.547
5.697 | 29.749 | 0.225 | 5.661 | 52.617 | 0.344 | 5.693 | 103.011 | 0.548
5.733 | 29.667 | 0.225 | 5.699 | 52.701 | 0.345 | 5.73 | 103.238 | 0.549
5.772 | 29.58 | 0.225 | 5.735 | 52.652 | 0.345 | 5.767 | 103.334 | 0.549
5.809 | 29.596 | 0.225 | 5.772 | 52.602 | 0.346 | 5.804 | 103.648 | 0.55
5.847 | 29.725 | 0.226 | 5.811 | 52.549 | 0.348 | 5.843 | 103.742 | 0.55
5.884 | 29.714 | 0.226 | 5.848 | 52.615 | 0.348 | 5.881 | 103.728 | 0.551
5.921 | 29.693 | 0.226 | 5.885 | 52.645 | 0.349 | 5.918 | 103.749 | 0.551
5.959 | 29.752 | 0.226 | 5.924 | 52.594 | 0.35 | 5.956 | 103.752 | 0.552
5.996 | 29.588 | 0.226 | 5.961 | 52.737 | 0.351 | 5.993 | 103.654 | 0.552
6.035 | 29.604 | 0.227 | 5.998 | 52.744 | 0.351 | 6.031 | 104.019 | 0.553
6.071 | 29.579 | 0.227 | 6.036 | 52.677 | 0.353 | 6.068 | 104.115 | 0.554
6.109 | 29.448 | 0.227 | 6.074 | 52.594 | 0.353 | 6.107 | 103.98 | 0.555
6.147 | 29.581 | 0.227 | 6.11 | 52.616 | 0.354 | 6.145 | 103.965 | 0.556
6.184 | 29.713 | 0.228 | 6.149 | 52.656 | 0.355 | 6.182 | 103.844 | 0.556
6.221 | 29.758 | 0.229 | 6.186 | 52.657 | 0.355 | 6.22 | 103.908 | 0.557
6.259 | 29.775 | 0.229 | 6.222 | 52.801 | 0.356 | 6.257 | 104.041 | 0.558
6.297 | 29.805 | 0.23 | 6.261 | 52.696 | 0.357 | 6.294 | 104.285 | 0.559
6.334 | 29.734 | 0.23 | 6.298 | 52.827 | 0.358 | 6.332 | 104.259 | 0.56
6.372 | 29.64 | 0.23 | 6.336 | 52.762 | 0.358 | 6.369 | 104.234 | 0.561
6.409 | 29.725 | 0.231 | 6.374 | 52.667 | 0.359 | 6.407 | 104.164 | 0.561
6.446 | 29.878 | 0.231 | 6.411 | 52.399 | 0.359 | 6.445 | 104.4 | 0.562
6.485 | 29.874 | 0.231 | 6.448 | 52.828 | 0.36 | 6.482 | 104.396 | 0.562
6.522 | 29.965 | 0.232 | 6.485 | 52.745 | 0.361 | 6.52 | 104.413 | 0.563
6.559 | 29.918 | 0.232 | 6.523 | 52.856 | 0.361 | 6.557 | 104.166 | 0.563
6.597 | 30.068 | 0.233 | 6.56 | 52.84 | 0.362 | 6.594 | 104.261 | 0.565
6.634 | 30.066 | 0.233 | 6.598 | 52.97 | 0.363 | 6.632 | 104.349 | 0.565
6.672 | 30.105 | 0.234 | 6.636 | 52.84 | 0.364 | 6.67 | 104.233 | 0.566
6.709 | 30.107 | 0.235 | 6.673 | 52.994 | 0.365 | 6.708 | 103.996 | 0.567
6.747 | 30.068 | 0.237 | 6.711 | 52.905 | 0.366 | 6.746 | 104.24 | 0.567
6.784 | 30.039 | 0.237 | 6.748 | 52.792 | 0.366 | 6.783 | 104.633 | 0.568
6.822 | 29.996 | 0.237 | 6.786 | 52.848 | 0.367 | 6.822 | 104.526 | 0.569
6.86 | 30.163 | 0.237 | 6.823 | 52.76 | 0.368 | 6.858 | 104.638 | 0.569
6.897 | 30.271 | 0.238 | 6.86 | 52.708 | 0.37 | 6.896 | 104.633 | 0.57
6.936 | 30.383 | 0.238 | 6.898 | 52.823 | 0.371 | 6.933 | 104.613 | 0.571
6.973 | 30.455 | 0.239 | 6.935 | 52.91 | 0.372 | 6.972 | 105.015 | 0.571
7.011 | 30.493 | 0.239 | 6.973 | 52.824 | 0.373 | 7.008 | 105.169 | 0.572
7.048 | 30.505 | 0.24 | 7.011 | 52.881 | 0.374 | 7.046 | 105.137 | 0.573
7.086 | 30.553 | 0.24 | 7.048 | 52.937 | 0.375 | 7.084 | 105.001 | 0.573
7.123 | 30.474 | 0.241 | 7.086 | 52.89 | 0.376 | 7.121 | 104.95 | 0.574
7.16 | 30.376 | 0.241 | 7.122 | 53.014 | 0.377 | 7.159 | 104.696 | 0.575
7.199 | 30.317 | 0.242 | 7.161 | 53.116 | 0.378 | 7.195 | 104.693 | 0.576
7.236 | 30.266 | 0.242 | 7.198 | 53.217 | 0.38 | 7.233 | 104.474 | 0.576
7.273 | 30.224 | 0.243 | 7.235 | 53.322 | 0.381 | 7.271 | 104.623 | 0.577
7.31 | 30.171 | 0.243 | 7.275 | 53.137 | 0.382 | 7.31 | 104.454 | 0.578
7.348 | 30.311 | 0.244 | 7.311 | 53.222 | 0.383 | 7.347 | 104.334 | 0.579
7.386 | 30.497 | 0.245 | 7.348 | 53.16 | 0.384 | 7.383 | 104.411 | 0.58
7.423 | 30.57 | 0.246 | 7.386 | 53.065 | 0.385 | 7.421 | 104.201 | 0.581
7.461 | 30.611 | 0.247 | 7.423 | 53.013 | 0.386 | 7.459 | 104.293 | 0.582
7.498 | 30.721 | 0.247 | 7.462 | 52.891 | 0.388 | 7.496 | 103.932 | 0.583
7.536 | 30.74 | 0.248 | 7.499 | 52.944 | 0.39 | 7.534 | 103.703 | 0.584
7.574 | 30.771 | 0.249 | 7.537 | 53.018 | 0.391 | 7.571 | 103.609 | 0.585
7.611 | 30.785 | 0.25 | 7.573 | 53.135 | 0.392 | 7.608 | 103.775 | 0.586
7.648 | 30.857 | 0.25 | 7.611 | 53.25 | 0.394 | 7.646 | 104.144 | 0.587
7.687 | 30.855 | 0.251 | 7.649 | 53.261 | 0.395 | 7.684 | 104.016 | 0.588
7.724 | 30.697 | 0.251 | 7.686 | 53.4 | 0.396 | 7.721 | 104.227 | 0.589
7.761 | 30.619 | 0.252 | 7.724 | 53.367 | 0.397 | 7.758 | 104.414 | 0.59
7.798 | 30.546 | 0.253 | 7.762 | 53.387 | 0.399 | 7.796 | 104.404 | 0.591
7.837 | 30.579 | 0.254 | 7.799 | 53.412 | 0.4 | 7.834 | 104.269 | 0.593
7.874 | 30.794 | 0.255 | 7.836 | 53.463 | 0.401 | 7.871 | 104.018 | 0.594
7.912 | 30.736 | 0.256 | 7.874 | 53.447 | 0.403 | 7.908 | 104.152 | 0.595
7.948 | 30.888 | 0.257 | 7.911 | 53.43 | 0.404 | 7.945 | 104.093 | 0.596
7.986 | 30.985 | 0.257 | 7.949 | 53.367 | 0.406 | 7.983 | 104.044 | 0.598
8.025 | 30.962 | 0.258 | 7.986 | 53.252 | 0.407 | 8.021 | 103.627 | 0.599
8.061 | 31.005 | 0.259 | 8.024 | 53.186 | 0.408 | 8.058 | 103.75 | 0.6
8.099 | 30.982 | 0.259 | 8.063 | 53.115 | 0.409 | 8.096 | 103.709 | 0.601
8.136 | 30.971 | 0.26 | 8.099 | 53.081 | 0.411 | 8.134 | 103.707 | 0.602
8.174 | 30.936 | 0.261 | 8.136 | 53.162 | 0.412 | 8.171 | 103.514 | 0.604
8.211 | 30.674 | 0.262 | 8.175 | 53.207 | 0.413 | 8.208 | 103.768 | 0.605
8.248 | 30.595 | 0.263 | 8.211 | 53.256 | 0.415 | 8.246 | 103.635 | 0.606
8.286 | 30.812 | 0.264 | 8.25 | 53.274 | 0.417 | 8.284 | 103.607 | 0.607
8.324 | 31.023 | 0.265 | 8.287 | 53.215 | 0.418 | 8.32 | 103.478 | 0.608
8.362 | 31.064 | 0.266 | 8.324 | 53.183 | 0.42 | 8.358 | 103.403 | 0.61
8.398 | 30.921 | 0.267 | 8.362 | 53.043 | 0.422 | 8.395 | 103.125 | 0.611
8.436 | 30.971 | 0.267 | 8.399 | 53.198 | 0.423 | 8.434 | 103.27 | 0.612
8.475 | 31.01 | 0.268 | 8.436 | 53.211 | 0.424 | 8.471 | 103.467 | 0.613
8.511 | 30.946 | 0.269 | 8.475 | 53.135 | 0.426 | 8.507 | 103.817 | 0.614
8.549 | 30.875 | 0.269 | 8.511 | 53.134 | 0.427 | 8.547 | 103.354 | 0.616
8.586 | 30.866 | 0.27 | 8.55 | 53.196 | 0.428 | 8.583 | 103.317 | 0.616
8.624 | 30.96 | 0.271 | 8.587 | 53.2 | 0.429 | 8.621 | 102.965 | 0.618
8.661 | 30.992 | 0.272 | 8.624 | 53.076 | 0.43 | 8.661 | 102.361 | 0.619
8.699 | 30.967 | 0.273 | 8.662 | 53.098 | 0.431 | 8.696 | 102.638 | 0.62
8.736 | 30.958 | 0.274 | 8.699 | 53.006 | 0.432 | 8.733 | 102.61 | 0.621
8.773 | 30.862 | 0.274 | 8.737 | 53.022 | 0.434 | 8.77 | 102.965 | 0.622
8.812 | 30.87 | 0.275 | 8.774 | 52.99 | 0.435 | 8.808 | 103.039 | 0.624
8.849 | 30.947 | 0.276 | 8.813 | 52.942 | 0.436 | 8.846 | 103.018 | 0.625
8.886 | 30.96 | 0.277 | 8.85 | 52.965 | 0.437 | 8.883 | 102.705 | 0.626
8.924 | 31.062 | 0.278 | 8.887 | 53.02 | 0.438 | 8.921 | 102.938 | 0.627
8.961 | 31.079 | 0.279 | 8.925 | 53.161 | 0.44 | 8.959 | 102.915 | 0.629
8.999 | 31.002 | 0.28 | 8.962 | 53.175 | 0.441 | 8.997 | 102.965 | 0.631
9.036 | 31.064 | 0.28 | 9.001 | 53.147 | 0.442 | 9.035 | 102.828 | 0.632
9.075 | 31.027 | 0.281 | 9.037 | 53.302 | 0.443 | 9.072 | 102.815 | 0.634
9.11 | 31.107 | 0.282 | 9.075 | 53.13 | 0.444 | 9.11 | 102.766 | 0.635
9.148 | 30.9 | 0.283 | 9.112 | 53.056 | 0.445 | 9.147 | 102.848 | 0.637
9.186 | 30.877 | 0.284 | 9.148 | 53.031 | 0.447 | 9.185 | 102.75 | 0.638
9.224 | 30.843 | 0.285 | 9.187 | 52.969 | 0.448 | 9.221 | 102.602 | 0.639
9.262 | 30.742 | 0.286 | 9.225 | 53.135 | 0.449 | 9.259 | 102.668 | 0.64
9.299 | 31.113 | 0.287 | 9.263 | 52.938 | 0.45 | 9.298 | 102.952 | 0.642
9.336 | 31.251 | 0.288 | 9.3 | 52.826 | 0.452 | 9.334 | 102.697 | 0.643
9.374 | 31.149 | 0.289 | 9.337 | 52.854 | 0.453 | 9.371 | 102.672 | 0.644
9.411 | 31.152 | 0.29 | 9.375 | 52.934 | 0.454 | 9.414 | 101.878 | 0.646
9.448 | 31.12 | 0.291 | 9.412 | 52.943 | 0.455 | 9.447 | 102.69 | 0.646
9.486 | 30.903 | 0.292 | 9.45 | 52.887 | 0.456 | 9.485 | 102.42 | 0.647
9.524 | 30.699 | 0.293 | 9.487 | 52.995 | 0.458 | 9.522 | 102.473 | 0.649
9.561 | 30.745 | 0.294 | 9.525 | 53.007 | 0.459 | 9.56 | 102.42 | 0.65
9.598 | 30.785 | 0.295 | 9.562 | 53.133 | 0.46 | 9.598 | 102.762 | 0.651
9.637 | 30.71 | 0.296 | 9.6 | 53.019 | 0.462 | 9.635 | 102.495 | 0.652
9.674 | 30.691 | 0.297 | 9.636 | 53.05 | 0.463 | 9.673 | 102.274 | 0.654
9.711 | 30.813 | 0.298 | 9.674 | 53.131 | 0.464 | 9.71 | 102.118 | 0.656
9.749 | 30.801 | 0.3 | 9.712 | 53.182 | 0.466 | 9.747 | 101.851 | 0.658
9.786 | 30.985 | 0.3 | 9.75 | 52.936 | 0.467 | 9.785 | 102.071 | 0.658
9.825 | 30.97 | 0.302 | 9.789 | 53.009 | 0.468 | 9.823 | 101.866 | 0.659
9.862 | 31.054 | 0.303 | 9.825 | 53.11 | 0.47 | 9.86 | 101.871 | 0.661
9.899 | 31.113 | 0.304 | 9.863 | 53.048 | 0.471 | 9.898 | 101.951 | 0.662
9.937 | 31.142 | 0.305 | 9.9 | 53.018 | 0.472 | 9.935 | 102.098 | 0.663
9.975 | 31.14 | 0.306 | 9.938 | 52.996 | 0.474 | 9.974 | 102.214 | 0.664
10.012 | 31.177 | 0.308 | 9.975 | 53.176 | 0.475 | 10.01 | 102.37 | 0.665
|  |  | 10.012 | 53.091 | 0.477