## GENERAL
TEST IDENTIFICATION
Borehole : | TNW019-BH
Sample : | 22BAGA
Depth : | 19 | [m]
VISUAL DESCRIPTION
Dark brown fine SAND
INITIAL | Specimen 1 | Specimen 2 | Specimen 3
Diameter | 60.04 | 60.05 | 60.05 | [mm]
Length | 60.06 | 60.07 | 60.06 | [mm]
Water content | 4.572565 | 4.572565 | 4.572565 | [%]
Bulk density | 1.630326 | 1.631856 | 1.632548 | [Mg/m³]
Dry density | 1.559038 | 1.560501 | 1.561163 | [Mg/m³]
Void ratio | 0.6997666 | 0.6981725 | 0.6974529 | [-]
Degree of saturation | 17.3162 | 17.35573 | 17.37364 | [%]
SHEARING
Rate of displacement | 0.45 | 0.45 | 0.45 | [mm/min]
Void ratio at start of shear | 0.6004745 | 0.5930844 | 0.516696 | [-]
Normal stress | 194.2083 | 383.9503 | 763.9821 | [kPa]
Maximum shear stress | 125.2395 | 248.4354 | 502.7465 | [kPa]
Horizontal displacement | 6.71305 | 8.77617 | 7.52812 | [mm]
Vertical displacement | 0.6353 | 0.676438 | 0.738106 | [mm]
Degree of saturation | 80.21284 | 78.75534 | 86.04553 | [%]
SHEAR STRENGTH PARAMETERS
Effective angle of internal friction (φ') | 33 | [degree]
Effective cohesion (c') | 0 | [kPa]

## SHEARING
SHEARING STAGE
Specimen 1 | Specimen 1 | Specimen 1 | Specimen 2 | Specimen 2 | Specimen 2 | Specimen 3 | Specimen 3 | Specimen 3
Horizontal displacement | Shear stress | Vertical movement | Horizontal displacement | Shear stress | Vertical movement | Horizontal displacement | Shear stress | Vertical movement
[mm] | [kPa] | [mm] | [mm] | [kPa] | [mm] | [mm] | [kPa] | [mm]
0 | 0 | 0 | 0 | 0 | 0 | 0 | 0 | 0
0 | 7.062 | 0 | 0 | 7.255 | 0 | 0 | 5.672 | 0.001
0.017 | 15.876 | 0.001 | 0.01 | 10.438 | 0.001 | 0.01 | 21.786 | 0.003
0.056 | 24.518 | 0.006 | 0.047 | 37.819 | 0.004 | 0.04 | 51.453 | 0.006
0.094 | 28.786 | 0.014 | 0.092 | 51.435 | 0.011 | 0.088 | 84.149 | 0.014
0.136 | 32.081 | 0.025 | 0.135 | 59.245 | 0.025 | 0.129 | 102.651 | 0.023
0.175 | 35.024 | 0.035 | 0.173 | 65.325 | 0.038 | 0.168 | 114.77 | 0.031
0.208 | 36.952 | 0.045 | 0.211 | 71.266 | 0.052 | 0.209 | 126.771 | 0.042
0.25 | 40.1 | 0.056 | 0.246 | 76.399 | 0.065 | 0.248 | 138.446 | 0.052
0.289 | 42.364 | 0.069 | 0.286 | 80.988 | 0.079 | 0.285 | 148.222 | 0.063
0.323 | 44.38 | 0.08 | 0.321 | 83.873 | 0.091 | 0.323 | 157.261 | 0.074
0.36 | 46.795 | 0.091 | 0.36 | 87.372 | 0.104 | 0.362 | 164.462 | 0.086
0.399 | 48.942 | 0.102 | 0.4 | 92.037 | 0.116 | 0.398 | 171.548 | 0.096
0.439 | 50.322 | 0.113 | 0.437 | 95.06 | 0.128 | 0.433 | 179.372 | 0.106
0.474 | 52.352 | 0.124 | 0.475 | 98.262 | 0.14 | 0.473 | 189.39 | 0.116
0.511 | 53.975 | 0.134 | 0.513 | 101.38 | 0.151 | 0.511 | 197.342 | 0.126
0.549 | 56.06 | 0.144 | 0.551 | 103.753 | 0.161 | 0.548 | 204.642 | 0.136
0.588 | 57.526 | 0.154 | 0.586 | 107.099 | 0.17 | 0.585 | 211.518 | 0.146
0.624 | 59.319 | 0.163 | 0.624 | 109.897 | 0.18 | 0.623 | 217.522 | 0.156
0.662 | 60.501 | 0.172 | 0.662 | 112.894 | 0.189 | 0.663 | 224.649 | 0.166
0.7 | 61.994 | 0.181 | 0.7 | 115.386 | 0.199 | 0.698 | 230.012 | 0.176
0.736 | 63.049 | 0.189 | 0.739 | 117.937 | 0.208 | 0.736 | 235.887 | 0.185
0.775 | 64.38 | 0.198 | 0.775 | 120.059 | 0.216 | 0.772 | 240.424 | 0.195
0.815 | 65.42 | 0.207 | 0.813 | 122.477 | 0.225 | 0.813 | 245.715 | 0.205
0.851 | 66.868 | 0.215 | 0.851 | 125.512 | 0.234 | 0.848 | 248.742 | 0.214
0.89 | 68.289 | 0.223 | 0.887 | 127.557 | 0.242 | 0.886 | 252.972 | 0.223
0.925 | 69.441 | 0.231 | 0.924 | 129.706 | 0.25 | 0.926 | 256.817 | 0.232
0.963 | 70.383 | 0.238 | 0.961 | 131.852 | 0.258 | 0.964 | 259.682 | 0.242
1.002 | 71.398 | 0.246 | 0.999 | 134.011 | 0.266 | 1.003 | 262.89 | 0.25
1.036 | 72.43 | 0.253 | 1.036 | 136.051 | 0.274 | 1.039 | 265.777 | 0.258
1.078 | 73.742 | 0.261 | 1.072 | 138.145 | 0.281 | 1.073 | 269.652 | 0.266
1.116 | 74.539 | 0.268 | 1.113 | 140.911 | 0.289 | 1.113 | 273.832 | 0.274
1.151 | 74.953 | 0.276 | 1.151 | 142.851 | 0.296 | 1.153 | 275.935 | 0.283
1.189 | 76.07 | 0.282 | 1.187 | 144.97 | 0.303 | 1.19 | 279.091 | 0.29
1.226 | 77.05 | 0.289 | 1.226 | 147.122 | 0.31 | 1.227 | 281.991 | 0.298
1.263 | 77.605 | 0.295 | 1.263 | 148.736 | 0.316 | 1.265 | 285.002 | 0.305
1.301 | 78.645 | 0.301 | 1.299 | 150.142 | 0.322 | 1.301 | 288.839 | 0.312
1.338 | 79.578 | 0.307 | 1.338 | 152.688 | 0.328 | 1.341 | 291.943 | 0.32
1.375 | 80.063 | 0.313 | 1.376 | 154.468 | 0.334 | 1.379 | 294.004 | 0.327
1.415 | 81.017 | 0.319 | 1.411 | 156.156 | 0.34 | 1.415 | 296.811 | 0.333
1.452 | 81.552 | 0.325 | 1.449 | 158.571 | 0.346 | 1.453 | 300.515 | 0.34
1.49 | 82.503 | 0.331 | 1.488 | 160.352 | 0.351 | 1.491 | 303.855 | 0.346
1.527 | 83.535 | 0.337 | 1.527 | 161.515 | 0.357 | 1.528 | 306.37 | 0.353
1.565 | 83.995 | 0.343 | 1.564 | 163.123 | 0.362 | 1.566 | 309.816 | 0.359
1.6 | 84.466 | 0.349 | 1.599 | 164.699 | 0.368 | 1.603 | 312.484 | 0.366
1.639 | 85.254 | 0.354 | 1.638 | 166.546 | 0.373 | 1.641 | 315.26 | 0.372
1.677 | 85.897 | 0.36 | 1.676 | 168.19 | 0.378 | 1.679 | 318.64 | 0.377
1.713 | 86.411 | 0.365 | 1.714 | 169.633 | 0.383 | 1.716 | 320.662 | 0.383
1.75 | 87.264 | 0.37 | 1.751 | 171.242 | 0.388 | 1.751 | 322.725 | 0.389
1.789 | 87.791 | 0.376 | 1.788 | 172.506 | 0.393 | 1.792 | 326.211 | 0.395
1.828 | 88.186 | 0.381 | 1.827 | 174.008 | 0.398 | 1.832 | 328.225 | 0.401
1.862 | 88.641 | 0.386 | 1.865 | 175.262 | 0.402 | 1.868 | 330.853 | 0.406
1.901 | 89.401 | 0.391 | 1.903 | 176.44 | 0.407 | 1.904 | 333.13 | 0.412
1.939 | 90.176 | 0.395 | 1.941 | 177.885 | 0.412 | 1.942 | 336.384 | 0.417
1.977 | 90.61 | 0.4 | 1.979 | 179.202 | 0.416 | 1.981 | 338.641 | 0.422
2.015 | 91.07 | 0.405 | 2.016 | 180.321 | 0.421 | 2.02 | 341.823 | 0.426
2.051 | 91.725 | 0.409 | 2.052 | 181.825 | 0.425 | 2.055 | 343.733 | 0.431
2.089 | 92.484 | 0.414 | 2.09 | 183.29 | 0.429 | 2.093 | 346.509 | 0.435
2.126 | 93.029 | 0.418 | 2.129 | 184.421 | 0.433 | 2.13 | 348.96 | 0.44
2.164 | 93.766 | 0.423 | 2.166 | 185.957 | 0.437 | 2.171 | 351.372 | 0.445
2.202 | 94.185 | 0.427 | 2.203 | 187.261 | 0.441 | 2.205 | 352.673 | 0.449
2.242 | 94.627 | 0.431 | 2.24 | 188.639 | 0.445 | 2.244 | 355.152 | 0.454
2.278 | 95.193 | 0.435 | 2.278 | 189.904 | 0.449 | 2.282 | 357.489 | 0.458
2.313 | 95.492 | 0.439 | 2.315 | 190.763 | 0.453 | 2.32 | 359.399 | 0.462
2.352 | 96.412 | 0.443 | 2.353 | 191.844 | 0.456 | 2.357 | 362.386 | 0.467
2.389 | 97.018 | 0.447 | 2.391 | 192.862 | 0.46 | 2.397 | 363.801 | 0.471
2.428 | 97.334 | 0.452 | 2.428 | 193.981 | 0.464 | 2.433 | 365.409 | 0.475
2.464 | 98.09 | 0.455 | 2.466 | 195.121 | 0.467 | 2.473 | 366.704 | 0.479
2.504 | 98.461 | 0.459 | 2.504 | 196.61 | 0.471 | 2.509 | 370.282 | 0.483
2.542 | 99.06 | 0.463 | 2.545 | 197.739 | 0.475 | 2.546 | 371.941 | 0.486
2.574 | 99.48 | 0.467 | 2.58 | 198.664 | 0.478 | 2.583 | 373.85 | 0.49
2.615 | 100.192 | 0.471 | 2.618 | 199.811 | 0.481 | 2.621 | 376.408 | 0.494
2.653 | 100.623 | 0.474 | 2.654 | 200.905 | 0.484 | 2.659 | 378.517 | 0.498
2.691 | 101.043 | 0.478 | 2.692 | 201.948 | 0.488 | 2.695 | 380.315 | 0.501
2.729 | 101.948 | 0.481 | 2.728 | 203.05 | 0.491 | 2.733 | 382.785 | 0.505
2.765 | 102.105 | 0.485 | 2.768 | 203.862 | 0.494 | 2.771 | 384.775 | 0.509
2.802 | 102.455 | 0.488 | 2.804 | 204.935 | 0.497 | 2.808 | 386.953 | 0.512
2.838 | 103.094 | 0.492 | 2.841 | 206.701 | 0.5 | 2.847 | 388.86 | 0.516
2.876 | 103.522 | 0.495 | 2.881 | 207.501 | 0.503 | 2.884 | 391.092 | 0.519
2.916 | 104.145 | 0.498 | 2.919 | 208.447 | 0.507 | 2.921 | 393.161 | 0.523
2.955 | 104.756 | 0.501 | 2.957 | 209.034 | 0.509 | 2.96 | 394.576 | 0.526
2.992 | 105.386 | 0.504 | 2.993 | 210.113 | 0.512 | 2.996 | 395.711 | 0.53
3.028 | 105.706 | 0.506 | 3.029 | 211.34 | 0.515 | 3.036 | 397.239 | 0.533
3.065 | 106.254 | 0.51 | 3.069 | 212.217 | 0.518 | 3.073 | 399.21 | 0.536
3.104 | 106.67 | 0.512 | 3.106 | 213.023 | 0.52 | 3.109 | 400.886 | 0.54
3.141 | 106.948 | 0.515 | 3.141 | 213.675 | 0.523 | 3.145 | 402.621 | 0.543
3.178 | 107.596 | 0.517 | 3.179 | 215.201 | 0.525 | 3.185 | 405.389 | 0.546
3.216 | 108.085 | 0.521 | 3.217 | 216.21 | 0.528 | 3.224 | 406.467 | 0.549
3.257 | 108.499 | 0.523 | 3.256 | 216.957 | 0.531 | 3.26 | 408.5 | 0.552
3.291 | 108.313 | 0.525 | 3.295 | 217.448 | 0.533 | 3.296 | 410.22 | 0.555
3.33 | 109.314 | 0.527 | 3.331 | 218.343 | 0.535 | 3.334 | 412.565 | 0.558
3.367 | 109.711 | 0.53 | 3.37 | 219.504 | 0.538 | 3.371 | 414.493 | 0.561
3.407 | 109.917 | 0.533 | 3.407 | 220.49 | 0.54 | 3.412 | 415.958 | 0.564
3.444 | 110.581 | 0.535 | 3.443 | 221.325 | 0.543 | 3.449 | 416.992 | 0.567
3.48 | 110.951 | 0.538 | 3.48 | 222.107 | 0.545 | 3.485 | 419.075 | 0.57
3.517 | 111.492 | 0.54 | 3.52 | 222.871 | 0.547 | 3.522 | 421.378 | 0.573
3.556 | 111.725 | 0.542 | 3.556 | 223.446 | 0.549 | 3.561 | 423.517 | 0.576
3.591 | 111.981 | 0.544 | 3.593 | 224.505 | 0.551 | 3.596 | 423.959 | 0.579
3.631 | 112.58 | 0.547 | 3.631 | 225.511 | 0.553 | 3.636 | 425.765 | 0.582
3.67 | 112.947 | 0.549 | 3.67 | 225.65 | 0.555 | 3.674 | 427.263 | 0.584
3.706 | 113.28 | 0.551 | 3.708 | 226.498 | 0.557 | 3.711 | 428.848 | 0.587
3.743 | 113.76 | 0.554 | 3.744 | 227.338 | 0.558 | 3.747 | 430.052 | 0.59
3.78 | 114.403 | 0.555 | 3.782 | 227.997 | 0.56 | 3.787 | 431.795 | 0.593
3.818 | 114.405 | 0.558 | 3.82 | 228.798 | 0.562 | 3.823 | 432.318 | 0.595
3.857 | 114.962 | 0.56 | 3.856 | 229.315 | 0.563 | 3.859 | 433.576 | 0.598
3.893 | 115.255 | 0.562 | 3.893 | 230.194 | 0.565 | 3.898 | 436.433 | 0.6
3.932 | 115.497 | 0.564 | 3.933 | 230.753 | 0.567 | 3.936 | 437.728 | 0.603
3.97 | 116.006 | 0.566 | 3.973 | 231.088 | 0.568 | 3.972 | 439.547 | 0.606
4.005 | 115.73 | 0.568 | 4.008 | 232.149 | 0.57 | 4.011 | 441.168 | 0.608
4.045 | 116.648 | 0.574 | 4.045 | 232.92 | 0.571 | 4.05 | 442.317 | 0.611
4.082 | 116.8 | 0.574 | 4.084 | 233.418 | 0.573 | 4.087 | 443.859 | 0.613
4.12 | 117.394 | 0.575 | 4.121 | 233.881 | 0.574 | 4.123 | 445.527 | 0.615
4.157 | 117.836 | 0.577 | 4.157 | 234.8 | 0.576 | 4.161 | 446.876 | 0.618
4.195 | 117.872 | 0.579 | 4.196 | 235.172 | 0.577 | 4.2 | 447.574 | 0.62
4.231 | 118.101 | 0.58 | 4.231 | 236.223 | 0.578 | 4.225 | 447.669 | 0.622
4.27 | 118.76 | 0.581 | 4.27 | 236.669 | 0.579 | 4.26 | 450.634 | 0.624
4.306 | 118.58 | 0.585 | 4.308 | 237.025 | 0.581 | 4.298 | 452.045 | 0.626
4.345 | 119.078 | 0.586 | 4.347 | 237.613 | 0.582 | 4.335 | 453.037 | 0.628
4.382 | 119.256 | 0.587 | 4.383 | 238.103 | 0.583 | 4.373 | 454.57 | 0.631
4.421 | 119.308 | 0.588 | 4.419 | 238.713 | 0.584 | 4.411 | 456.12 | 0.633
4.457 | 119.283 | 0.59 | 4.456 | 239.913 | 0.585 | 4.449 | 457.217 | 0.635
4.493 | 119.98 | 0.591 | 4.496 | 239.893 | 0.586 | 4.485 | 459.42 | 0.637
4.532 | 120.076 | 0.592 | 4.532 | 240.133 | 0.587 | 4.521 | 460.693 | 0.639
4.571 | 119.881 | 0.594 | 4.568 | 240.749 | 0.588 | 4.557 | 461.254 | 0.641
4.608 | 120.402 | 0.594 | 4.607 | 241.448 | 0.589 | 4.598 | 462.769 | 0.643
4.647 | 120.406 | 0.596 | 4.645 | 242.106 | 0.59 | 4.636 | 463.327 | 0.645
4.683 | 120.692 | 0.597 | 4.685 | 241.814 | 0.591 | 4.673 | 465.104 | 0.647
4.721 | 120.204 | 0.601 | 4.722 | 242.097 | 0.592 | 4.709 | 467.389 | 0.649
4.757 | 121.188 | 0.602 | 4.759 | 242.814 | 0.592 | 4.746 | 468.403 | 0.653
4.796 | 120.995 | 0.603 | 4.797 | 243.488 | 0.593 | 4.784 | 469.926 | 0.654
4.835 | 121.33 | 0.605 | 4.833 | 244.018 | 0.594 | 4.823 | 471.846 | 0.656
4.869 | 121.529 | 0.605 | 4.87 | 244.245 | 0.595 | 4.861 | 472.655 | 0.658
4.907 | 121.976 | 0.606 | 4.908 | 244.001 | 0.595 | 4.897 | 474.275 | 0.659
4.945 | 121.675 | 0.607 | 4.946 | 244.313 | 0.596 | 4.936 | 476.192 | 0.661
4.982 | 121.853 | 0.608 | 4.983 | 244.454 | 0.596 | 4.975 | 476.356 | 0.663
5.02 | 121.855 | 0.609 | 5.02 | 244.792 | 0.597 | 5.011 | 477.143 | 0.667
5.058 | 122.293 | 0.609 | 5.057 | 244.817 | 0.597 | 5.05 | 478.873 | 0.668
5.096 | 122.446 | 0.611 | 5.095 | 244.637 | 0.597 | 5.087 | 479.052 | 0.669
5.133 | 122.508 | 0.611 | 5.133 | 244.414 | 0.597 | 5.124 | 479.769 | 0.67
5.171 | 122.494 | 0.612 | 5.168 | 244.974 | 0.598 | 5.162 | 480.691 | 0.672
5.207 | 122.617 | 0.613 | 5.208 | 245.036 | 0.599 | 5.201 | 481.204 | 0.674
5.245 | 122.73 | 0.614 | 5.246 | 244.681 | 0.599 | 5.237 | 482.415 | 0.675
5.284 | 122.992 | 0.614 | 5.284 | 244.345 | 0.599 | 5.274 | 484.399 | 0.677
5.319 | 122.874 | 0.615 | 5.321 | 244.515 | 0.599 | 5.312 | 485.139 | 0.68
5.36 | 123.03 | 0.616 | 5.358 | 244.17 | 0.6 | 5.35 | 485.21 | 0.681
5.396 | 123.301 | 0.617 | 5.398 | 244.05 | 0.6 | 5.387 | 485.72 | 0.684
5.435 | 122.953 | 0.617 | 5.433 | 243.956 | 0.6 | 5.424 | 486.778 | 0.684
5.469 | 123.381 | 0.618 | 5.471 | 243.977 | 0.6 | 5.462 | 487.005 | 0.685
5.509 | 122.848 | 0.618 | 5.51 | 243.376 | 0.6 | 5.499 | 487.359 | 0.686
5.546 | 123.223 | 0.619 | 5.548 | 243.069 | 0.6 | 5.535 | 488.387 | 0.687
5.584 | 122.854 | 0.619 | 5.584 | 243.105 | 0.601 | 5.573 | 488.247 | 0.688
5.622 | 122.973 | 0.62 | 5.622 | 242.864 | 0.601 | 5.612 | 487.356 | 0.689
5.658 | 122.969 | 0.62 | 5.659 | 242.562 | 0.601 | 5.651 | 487.031 | 0.689
5.696 | 122.976 | 0.621 | 5.697 | 242.619 | 0.601 | 5.688 | 487.278 | 0.69
5.734 | 122.875 | 0.621 | 5.735 | 242.28 | 0.601 | 5.725 | 488.101 | 0.691
5.772 | 122.757 | 0.622 | 5.773 | 242.486 | 0.601 | 5.762 | 488.694 | 0.691
5.811 | 122.722 | 0.623 | 5.81 | 242.329 | 0.602 | 5.8 | 488.576 | 0.692
5.849 | 122.688 | 0.623 | 5.848 | 242.481 | 0.602 | 5.838 | 487.809 | 0.693
5.885 | 122.839 | 0.623 | 5.883 | 242.214 | 0.603 | 5.876 | 488.221 | 0.694
5.919 | 123.228 | 0.623 | 5.924 | 242.513 | 0.603 | 5.913 | 488.085 | 0.694
5.959 | 123.283 | 0.624 | 5.962 | 242.049 | 0.604 | 5.951 | 488.369 | 0.695
5.998 | 123.422 | 0.625 | 5.998 | 242.274 | 0.604 | 5.987 | 489.25 | 0.695
6.034 | 123.529 | 0.625 | 6.035 | 242.704 | 0.605 | 6.028 | 488.08 | 0.696
6.074 | 123.718 | 0.625 | 6.073 | 242.262 | 0.606 | 6.065 | 487.851 | 0.697
6.11 | 123.611 | 0.626 | 6.111 | 242.721 | 0.607 | 6.102 | 488.167 | 0.697
6.149 | 123.902 | 0.626 | 6.15 | 242.505 | 0.607 | 6.138 | 488.693 | 0.698
6.183 | 124.173 | 0.627 | 6.186 | 242.664 | 0.608 | 6.175 | 488.397 | 0.699
6.225 | 123.936 | 0.627 | 6.223 | 243.17 | 0.609 | 6.214 | 489.799 | 0.7
6.263 | 124.117 | 0.628 | 6.261 | 243.184 | 0.609 | 6.253 | 488.764 | 0.701
6.299 | 124.206 | 0.629 | 6.297 | 243.257 | 0.61 | 6.289 | 489.278 | 0.702
6.337 | 124.618 | 0.629 | 6.336 | 243.296 | 0.611 | 6.326 | 490.262 | 0.702
6.374 | 124.558 | 0.63 | 6.374 | 243.861 | 0.611 | 6.365 | 490.899 | 0.703
6.412 | 124.53 | 0.631 | 6.411 | 244.286 | 0.612 | 6.403 | 490.993 | 0.704
6.452 | 124.705 | 0.631 | 6.448 | 243.946 | 0.613 | 6.441 | 490.585 | 0.705
6.488 | 124.971 | 0.632 | 6.485 | 244.272 | 0.614 | 6.478 | 491.152 | 0.706
6.525 | 125.197 | 0.632 | 6.525 | 244.431 | 0.614 | 6.515 | 491.644 | 0.707
6.563 | 124.886 | 0.633 | 6.562 | 244.762 | 0.615 | 6.553 | 492.238 | 0.708
6.603 | 125.119 | 0.633 | 6.596 | 244.349 | 0.616 | 6.59 | 492.906 | 0.709
6.637 | 124.743 | 0.634 | 6.637 | 245.042 | 0.617 | 6.629 | 493.098 | 0.71
6.676 | 125.152 | 0.635 | 6.674 | 244.912 | 0.618 | 6.665 | 493.589 | 0.711
6.713 | 125.239 | 0.635 | 6.712 | 244.912 | 0.618 | 6.701 | 494.602 | 0.713
6.752 | 124.902 | 0.636 | 6.748 | 245.034 | 0.619 | 6.74 | 495.249 | 0.714
6.788 | 124.921 | 0.636 | 6.786 | 245.116 | 0.619 | 6.778 | 495.068 | 0.715
6.827 | 124.365 | 0.638 | 6.823 | 246.294 | 0.621 | 6.814 | 495.366 | 0.716
6.864 | 124.513 | 0.638 | 6.861 | 245.927 | 0.622 | 6.852 | 496.512 | 0.717
6.899 | 123.647 | 0.639 | 6.897 | 246.173 | 0.622 | 6.89 | 497.026 | 0.718
6.939 | 124.049 | 0.639 | 6.937 | 246.421 | 0.624 | 6.929 | 493.64 | 0.72
6.977 | 123.813 | 0.64 | 6.975 | 246.42 | 0.624 | 6.963 | 498.165 | 0.721
7.014 | 123.021 | 0.641 | 7.011 | 246.525 | 0.626 | 7.001 | 498.255 | 0.722
7.051 | 123.06 | 0.641 | 7.047 | 246.838 | 0.626 | 7.041 | 498.467 | 0.723
7.088 | 122.615 | 0.643 | 7.084 | 246.757 | 0.627 | 7.077 | 498.952 | 0.724
7.126 | 122.461 | 0.643 | 7.124 | 246.598 | 0.628 | 7.116 | 499.587 | 0.725
7.163 | 122.135 | 0.644 | 7.161 | 246.818 | 0.629 | 7.154 | 499.785 | 0.726
7.2 | 122.042 | 0.644 | 7.197 | 246.441 | 0.63 | 7.19 | 500.313 | 0.727
7.239 | 121.911 | 0.645 | 7.236 | 246.553 | 0.632 | 7.228 | 500.507 | 0.728
7.277 | 121.698 | 0.646 | 7.274 | 246.399 | 0.633 | 7.265 | 500.922 | 0.729
7.315 | 121.471 | 0.647 | 7.309 | 246.311 | 0.634 | 7.302 | 501.254 | 0.73
7.35 | 121.238 | 0.648 | 7.35 | 246.185 | 0.635 | 7.34 | 501.894 | 0.731
7.389 | 121.5 | 0.649 | 7.386 | 245.564 | 0.636 | 7.379 | 501.122 | 0.736
7.427 | 121.262 | 0.65 | 7.422 | 246.142 | 0.637 | 7.414 | 500.917 | 0.736
7.466 | 120.99 | 0.651 | 7.461 | 246.518 | 0.638 | 7.453 | 502.521 | 0.736
7.502 | 121.152 | 0.652 | 7.497 | 246.226 | 0.639 | 7.49 | 501.95 | 0.737
7.54 | 120.92 | 0.653 | 7.537 | 246.752 | 0.64 | 7.528 | 502.746 | 0.738
7.576 | 120.896 | 0.655 | 7.575 | 245.991 | 0.641 | 7.564 | 501.772 | 0.739
7.612 | 120.408 | 0.656 | 7.612 | 246.676 | 0.642 | 7.602 | 501.438 | 0.74
7.651 | 121.09 | 0.658 | 7.648 | 246.385 | 0.643 | 7.639 | 500.577 | 0.741
7.689 | 121.148 | 0.659 | 7.686 | 246.101 | 0.645 | 7.678 | 500.174 | 0.742
7.727 | 121.013 | 0.66 | 7.725 | 245.888 | 0.645 | 7.715 | 499.307 | 0.743
7.764 | 121.303 | 0.662 | 7.762 | 246.085 | 0.647 | 7.751 | 498.818 | 0.744
7.803 | 120.971 | 0.663 | 7.798 | 246.504 | 0.648 | 7.79 | 496.67 | 0.745
7.84 | 121.088 | 0.664 | 7.838 | 246.437 | 0.649 | 7.828 | 495.596 | 0.746
7.876 | 121.488 | 0.666 | 7.875 | 246.45 | 0.65 | 7.865 | 495.109 | 0.747
7.914 | 121.226 | 0.666 | 7.91 | 246.747 | 0.651 | 7.901 | 494.094 | 0.748
7.95 | 121.698 | 0.668 | 7.949 | 246.319 | 0.653 | 7.94 | 493.436 | 0.749
7.99 | 121.418 | 0.67 | 7.986 | 246.652 | 0.653 | 7.979 | 492.142 | 0.75
8.029 | 121.363 | 0.671 | 8.022 | 246.213 | 0.655 | 8.017 | 490.395 | 0.751
8.065 | 121.296 | 0.672 | 8.062 | 246.867 | 0.657 | 8.055 | 490.464 | 0.752
8.101 | 121.771 | 0.673 | 8.101 | 246.419 | 0.657 | 8.091 | 490.096 | 0.752
8.14 | 121.444 | 0.675 | 8.138 | 246.87 | 0.659 | 8.127 | 489.791 | 0.753
8.178 | 121.811 | 0.676 | 8.174 | 246.744 | 0.66 | 8.166 | 490.193 | 0.754
8.215 | 121.648 | 0.678 | 8.212 | 246.843 | 0.661 | 8.204 | 488.918 | 0.755
8.253 | 121.873 | 0.679 | 8.25 | 247.397 | 0.662 | 8.242 | 488.141 | 0.756
8.29 | 121.726 | 0.68 | 8.289 | 247.433 | 0.663 | 8.278 | 488.277 | 0.757
8.325 | 121.221 | 0.682 | 8.327 | 247.126 | 0.664 | 8.316 | 488.319 | 0.758
8.365 | 121.826 | 0.683 | 8.364 | 247.377 | 0.665 | 8.354 | 487.711 | 0.76
8.404 | 122.022 | 0.684 | 8.401 | 247.27 | 0.667 | 8.391 | 486.858 | 0.761
8.443 | 121.861 | 0.685 | 8.438 | 247.307 | 0.668 | 8.429 | 486.351 | 0.762
8.477 | 122.16 | 0.687 | 8.475 | 247.426 | 0.668 | 8.466 | 486.774 | 0.763
8.516 | 122.144 | 0.688 | 8.514 | 247.229 | 0.67 | 8.504 | 486.601 | 0.764
8.552 | 122.114 | 0.689 | 8.551 | 246.995 | 0.671 | 8.542 | 486.31 | 0.766
8.592 | 122.273 | 0.691 | 8.589 | 247.157 | 0.672 | 8.581 | 486.84 | 0.767
8.628 | 122.074 | 0.692 | 8.627 | 247.741 | 0.673 | 8.618 | 486.434 | 0.768
8.669 | 122.17 | 0.693 | 8.665 | 247.441 | 0.674 | 8.656 | 487.155 | 0.769
8.705 | 122.289 | 0.695 | 8.703 | 247.446 | 0.674 | 8.692 | 487.225 | 0.771
8.743 | 122.164 | 0.696 | 8.74 | 247.821 | 0.676 | 8.729 | 487.448 | 0.772
8.778 | 122.132 | 0.697 | 8.776 | 248.435 | 0.676 | 8.768 | 486.932 | 0.773
8.816 | 122.221 | 0.699 | 8.816 | 247.874 | 0.677 | 8.805 | 486.106 | 0.775
8.854 | 122.172 | 0.701 | 8.852 | 247.758 | 0.678 | 8.843 | 487.954 | 0.776
8.894 | 122.059 | 0.702 | 8.888 | 247.384 | 0.679 | 8.881 | 488.149 | 0.777
8.928 | 122.131 | 0.704 | 8.927 | 247.387 | 0.68 | 8.919 | 487.808 | 0.779
8.967 | 121.95 | 0.705 | 8.964 | 247.47 | 0.682 | 8.956 | 488.368 | 0.78
9.005 | 122.107 | 0.707 | 9.003 | 247.76 | 0.682 | 8.995 | 488.061 | 0.781
9.043 | 121.859 | 0.709 | 9.039 | 247.373 | 0.683 | 9.033 | 488.541 | 0.783
9.079 | 122.596 | 0.71 | 9.076 | 247.239 | 0.684 | 9.07 | 487.955 | 0.784
9.117 | 122.081 | 0.712 | 9.117 | 246.959 | 0.684 | 9.107 | 489.315 | 0.785
9.156 | 121.869 | 0.713 | 9.154 | 247.017 | 0.686 | 9.145 | 488.613 | 0.786
9.192 | 122.313 | 0.715 | 9.19 | 247.286 | 0.687 | 9.182 | 488.732 | 0.787
9.232 | 122.033 | 0.716 | 9.228 | 247.479 | 0.687 | 9.22 | 488.69 | 0.789
9.27 | 121.803 | 0.717 | 9.265 | 247.295 | 0.688 | 9.257 | 489.323 | 0.79
9.33 | 115.788 | 0.72 | 9.304 | 246.934 | 0.689 | 9.296 | 488.996 | 0.791
9.34 | 121.327 | 0.722 | 9.341 | 247.125 | 0.69 | 9.332 | 489.601 | 0.792
9.381 | 122.18 | 0.722 | 9.378 | 247.348 | 0.691 | 9.369 | 489.762 | 0.794
9.418 | 121.938 | 0.723 | 9.415 | 247.713 | 0.692 | 9.407 | 489.059 | 0.795
9.458 | 121.859 | 0.725 | 9.451 | 246.944 | 0.693 | 9.446 | 488.946 | 0.796
9.495 | 121.798 | 0.726 | 9.49 | 247.547 | 0.693 | 9.483 | 489.006 | 0.797
9.531 | 121.911 | 0.728 | 9.528 | 247.12 | 0.695 | 9.521 | 489.601 | 0.798
9.567 | 121.758 | 0.73 | 9.567 | 247.167 | 0.695 | 9.556 | 490.338 | 0.799
9.607 | 121.574 | 0.731 | 9.603 | 246.648 | 0.696 | 9.592 | 490.379 | 0.8
9.644 | 121.932 | 0.732 | 9.639 | 246.963 | 0.697 | 9.632 | 489.957 | 0.801
9.682 | 121.392 | 0.734 | 9.677 | 246.915 | 0.697 | 9.67 | 489.039 | 0.803
9.719 | 121.52 | 0.736 | 9.717 | 246.435 | 0.699 | 9.706 | 489.174 | 0.804
9.758 | 121.292 | 0.738 | 9.756 | 245.967 | 0.7 | 9.743 | 489.324 | 0.805
9.795 | 121.268 | 0.739 | 9.792 | 246.295 | 0.7 | 9.782 | 488.931 | 0.806
9.83 | 121.574 | 0.741 | 9.83 | 246.35 | 0.701 | 9.82 | 488.926 | 0.808
9.871 | 121.121 | 0.743 | 9.866 | 246.115 | 0.703 | 9.857 | 489.156 | 0.809
9.91 | 121.047 | 0.744 | 9.904 | 246.277 | 0.703 | 9.893 | 489.347 | 0.81
9.945 | 120.922 | 0.746 | 9.942 | 246.339 | 0.704 | 9.931 | 489.847 | 0.811
9.982 | 120.93 | 0.748 | 9.979 | 246.15 | 0.705 | 9.968 | 489.878 | 0.812
10.019 | 120.727 | 0.75 | 10.015 | 246.257 | 0.706 | 10.008 | 490.311 | 0.813