## GENERAL
TEST IDENTIFICATION
Borehole: | TNW019-BH
Sample: | 29UU
Depth: | 26.35 |  | [m]
VISUAL DESCRIPTION
INITIAL | UNDISTURBED | REMOULDED
Length | 140.3 | 100 | [mm]
Diameter | 72.5 | 50 | [mm]
Membrane thickness | 0.35 | 0.35 | [mm]
Rate of strain | 1 | 1 | [%/min]
Bulk density | 2.08 | 2.08 | [Mg/m³]
Dry density | 1.76 |  | [Mg/m³]
Water content | 18.4 |  | [%]
FAILURE
Cell pressure | 1000 | 1000 | [kPa]
Membrane correction | 2 | 2 | [%]
Corrected deviator stress | 358.8 | 254.5 | [kPa]
Strain at failure | 19.9 | 17.9 | [%]
Undrained shear strength | 179.4 | 127.3 | [kPa]

## UNDISTURBED
SHEARING STAGE - UNDISTURBED
Axial strain | Deviator stress
[%] | [kPa]
0.007127584 | -0.0009383841
0.09978617 | 16.11805
0.1995723 | 26.22786
0.3064861 | 32.0057
0.3991447 | 36.83743
0.5060584 | 40.66418
0.598717 | 44.53902
0.6985032 | 47.77678
0.805417 | 51.17157
0.8980756 | 54.47261
0.9978617 | 57.37861
1.104775 | 60.46505
1.197434 | 63.50783
1.304348 | 66.2704
1.404134 | 69.29546
1.496793 | 72.24884
1.603706 | 74.82633
1.703493 | 77.73793
1.796151 | 80.60265
1.903065 | 83.18654
1.995723 | 86.06377
2.102637 | 88.63611
2.195296 | 91.47834
2.30221 | 94.08651
2.401996 | 96.90949
2.501782 | 99.51396
2.601568 | 102.3724
2.694227 | 104.9977
2.80114 | 107.6474
2.893799 | 110.6383
3.000713 | 113.2289
3.107627 | 116.1656
3.200285 | 119.1383
3.300071 | 121.9079
3.406985 | 124.989
3.499644 | 128.0369
3.59943 | 130.9514
3.699216 | 134.0462
3.80613 | 137.2166
3.905916 | 140.4606
4.005702 | 143.814
4.098361 | 147.1486
4.198147 | 150.186
4.297933 | 153.5414
4.404847 | 156.9695
4.504633 | 160.4487
4.597292 | 163.9795
4.704205 | 167.1534
4.803991 | 170.7253
4.89665 | 174.3493
5.003564 | 177.5464
5.096222 | 181.1326
5.203136 | 184.4523
5.302922 | 188.0773
5.395581 | 191.5949
5.502495 | 194.9598
5.602281 | 198.5382
5.702067 | 202.1086
5.801853 | 205.2831
5.901639 | 208.8379
6.001426 | 212.3165
6.101212 | 215.8554
6.200998 | 219.0001
6.300784 | 222.3192
6.40057 | 225.6081
6.500356 | 228.8895
6.600143 | 232.0277
6.699929 | 234.7066
6.799715 | 238.0566
6.899501 | 241.1733
7.006415 | 244.0381
7.099073 | 246.9351
7.19886 | 249.5812
7.270135 | 252.3017
7.341411 | 255.2421
7.483963 | 257.523
7.555239 | 260.2279
7.69779 | 262.494
7.769066 | 265.1879
7.840342 | 267.4308
7.982894 | 269.6764
8.05417 | 272.1325
8.196721 | 274.1413
8.267997 | 276.1428
8.339273 | 278.3629
8.481825 | 280.3533
8.5531 | 282.3424
8.695652 | 284.0988
8.766928 | 286.0794
8.838204 | 288.0566
8.980756 | 289.7958
9.052031 | 291.5441
9.194583 | 292.8318
9.265859 | 294.5726
9.337135 | 296.3103
9.479686 | 297.8029
9.550962 | 299.3138
9.693514 | 300.3585
9.76479 | 301.8627
9.836066 | 303.1458
9.978617 | 304.1783
10.04989 | 305.4553
10.19244 | 306.4795
10.26372 | 307.7506
10.335 | 308.8021
10.47755 | 310.0315
10.54882 | 310.8608
10.69138 | 311.8654
10.76265 | 312.9063
10.83393 | 313.9452
10.97648 | 314.5073
11.04775 | 315.5412
11.19031 | 316.3121
11.26158 | 317.3409
11.33286 | 318.1529
11.47541 | 318.6996
11.54669 | 319.7215
11.68924 | 320.048
11.76051 | 320.8515
11.90306 | 321.3863
11.97434 | 321.9723
12.04562 | 322.983
12.18817 | 323.2967
12.25944 | 324.0901
12.402 | 324.6109
12.47327 | 325.4
12.54455 | 325.9756
12.6871 | 326.4883
12.75837 | 327.0604
12.90093 | 327.5675
12.9722 | 328.1359
13.04348 | 328.9137
13.18603 | 329.2024
13.25731 | 329.9761
13.39986 | 330.2597
13.47113 | 330.8197
13.54241 | 331.5878
13.68496 | 331.8643
13.75624 | 332.4194
13.89879 | 333.1084
13.97006 | 333.8681
14.04134 | 334.4179
14.18389 | 334.682
14.25517 | 335.4361
14.39772 | 335.9025
14.469 | 336.4452
14.54027 | 336.9865
14.68282 | 337.4451
14.7541 | 338.1893
14.89665 | 338.4359
14.96793 | 339.176
15.0392 | 339.7087
15.18175 | 340.3591
15.25303 | 340.6827
15.39558 | 341.122
15.46686 | 341.6476
15.53813 | 342.1718
15.68068 | 342.3991
15.75196 | 342.9199
15.89451 | 343.3462
15.96579 | 343.6599
16.03706 | 344.1759
16.17962 | 344.3918
16.25089 | 344.9044
16.39344 | 345.1156
16.46472 | 345.8272
16.53599 | 346.3349
16.67855 | 346.539
16.74982 | 347.0433
16.89237 | 347.2427
16.96365 | 347.7436
17.03493 | 348.2432
17.17748 | 348.2352
17.24875 | 348.932
17.3913 | 349.1199
17.46258 | 349.8127
17.53386 | 350.1042
17.67641 | 350.2853
17.74768 | 350.7734
17.89024 | 351.1488
17.96151 | 351.4345
18.03279 | 352.1164
18.17534 | 352.2858
18.24661 | 352.7655
18.38917 | 353.1279
18.46044 | 353.4065
18.53172 | 354.0789
18.67427 | 354.0395
18.74555 | 354.5111
18.8881 | 354.8608
18.95937 | 355.3288
19.10192 | 355.281
19.1732 | 355.9416
19.24448 | 356.4049
19.38703 | 356.5463
19.4583 | 357.2014
19.60086 | 357.3377
19.67213 | 357.7941
19.74341 | 358.249
19.88596 | 358.3787
19.95723 | 358.8303
20.09979 | 358.9552
20.17106 | 359.4034
20.24234 | 359.8502
20.38489 | 359.9684
20.45617 | 360.4119
20.59872 | 360.5253
20.66999 | 360.7732
20.74127 | 361.0201
20.88382 | 361.1276
20.9551 | 361.5632
21.09765 | 361.6659
21.16892 | 362.0982

## REMOULDED
SHEARING STAGE - UNDISTURBED
Axial strain | Deviator stress
[%] | [kPa]
0 | 0
0.1 | 20.36801
0.2 | 41.0104
0.3 | 54.98504
0.4 | 66.83152
0.5 | 77.28591
0.6 | 85.84608
0.7 | 94.49004
0.8 | 102.4597
0.9 | 109.4541
1 | 115.3249
1.1 | 120.4282
1.2 | 124.3636
1.3 | 128.1903
1.4 | 131.2055
1.5 | 134.3148
1.6 | 137.0666
1.7 | 139.2619
1.8 | 141.7025
1.9 | 143.7382
2 | 145.9692
2.1 | 148.0457
2.2 | 150.0678
2.3 | 151.9861
2.4 | 153.8007
2.5 | 155.6113
2.6 | 157.4675
2.7 | 159.0718
2.8 | 160.7715
2.9 | 162.5662
3 | 164.0112
3.1 | 165.6503
3.2 | 167.1377
3.3 | 168.7203
3.4 | 170.25
3.5 | 171.678
3.6 | 173.2008
3.7 | 174.7201
3.8 | 175.893
3.9 | 177.2099
4 | 178.6215
4.1 | 180.0786
4.2 | 181.4836
4.3 | 182.739
4.4 | 183.894
4.5 | 185.0949
4.6 | 186.4873
4.7 | 187.6822
4.8 | 188.9227
4.9 | 190.1117
5 | 191.4914
5.1 | 192.4328
5.2 | 193.6615
5.3 | 194.6461
5.4 | 195.9172
5.5 | 196.8965
5.6 | 198.0656
5.7 | 199.1358
5.8 | 200.2512
5.9 | 201.316
6 | 202.1865
6.1 | 203.3417
6.2 | 204.2074
6.3 | 205.2616
6.4 | 206.1226
6.5 | 207.0288
6.6 | 208.0753
6.7 | 208.8341
6.8 | 210.1129
6.9 | 210.867
7 | 211.761
7.1 | 212.6054
7.2 | 213.542
7.3 | 214.3817
7.4 | 215.3606
7.5 | 216.0071
7.6 | 216.9812
7.7 | 217.7176
7.8 | 218.452
7.9 | 219.3719
8 | 220.0082
8.1 | 220.8766
8.2 | 221.6959
8.3 | 222.2794
8.4 | 223.0944
8.5 | 223.9071
8.6 | 224.5313
8.7 | 225.1537
8.8 | 225.9135
8.9 | 226.6711
9 | 227.2412
9.1 | 227.9484
9.2 | 228.6073
9.3 | 229.1717
9.4 | 229.6883
9.5 | 230.3415
9.6 | 230.9927
9.7 | 231.7799
9.8 | 232.1973
9.9 | 232.8427
10 | 233.3944
10.1 | 233.9444
10.2 | 234.584
10.3 | 235.176
10.4 | 235.6748
10.5 | 236.2632
10.6 | 236.8041
10.7 | 237.3432
10.8 | 237.9261
10.9 | 238.4162
11 | 238.9501
11.1 | 239.4369
11.2 | 240.1029
11.3 | 240.5861
11.4 | 240.8872
11.5 | 241.5025
11.6 | 242.0258
11.7 | 242.5023
11.8 | 242.9772
11.9 | 243.4055
12 | 243.7875
12.1 | 244.347
12.2 | 244.6811
12.3 | 244.9692
12.4 | 245.4345
12.5 | 245.8535
12.6 | 246.2709
12.7 | 246.6423
12.8 | 247.0123
12.9 | 247.2921
13 | 247.6149
13.1 | 248.0248
13.2 | 248.389
13.3 | 248.6634
13.4 | 248.9806
13.5 | 249.1644
13.6 | 249.479
13.7 | 249.8802
13.8 | 249.8408
13.9 | 250.2394
14 | 250.4174
14.1 | 250.6381
14.2 | 250.9013
14.3 | 250.9887
14.4 | 251.2932
14.5 | 251.6399
14.6 | 251.7241
14.7 | 251.9813
14.8 | 252.1504
14.9 | 252.2317
15 | 252.4421
15.1 | 252.6946
15.2 | 252.7298
15.3 | 252.8075
15.4 | 253.0135
15.5 | 253.3044
15.6 | 253.2931
15.7 | 253.41
15.8 | 253.4401
15.9 | 253.7693
16 | 253.7975
16.1 | 253.7823
16.2 | 253.8944
16.3 | 253.963
16.4 | 254.0732
16.5 | 254.1825
16.6 | 254.0785
16.7 | 254.2286
16.8 | 254.2505
16.9 | 254.3986
17 | 254.3766
17.1 | 254.2694
17.2 | 254.3727
17.3 | 254.475
17.4 | 254.366
17.5 | 254.3827
17.6 | 254.2726
17.7 | 254.3717
17.8 | 254.428
17.9 | 254.5252
18 | 254.3709
18.1 | 254.2996
18.2 | 254.3112
18.3 | 254.3219
18.4 | 254.2073
18.5 | 254.1752
18.6 | 253.9352
18.7 | 254.0676
18.8 | 253.8682
18.9 | 253.9577
19 | 253.8399
19.1 | 253.7217
19.2 | 253.6854
19.3 | 253.4018
19.4 | 253.5697
19.5 | 253.2854
19.6 | 253.3287
19.7 | 253.0439
19.8 | 253.0451
19.9 | 252.7599
20 | 252.8006
20.1 | 252.6777
20.2 | 252.4324
20.3 | 252.3494
20.4 | 252.1847
20.5 | 252.1006
20.6 | 251.9756
20.7 | 251.6885
20.8 | 251.6434
20.9 | 251.4768
21 | 251.3502