## GENERAL
TEST IDENTIFICATION
Borehole: | TNW019-BH
Sample: | 35UU
Depth: | 31.6 |  | [m]
VISUAL DESCRIPTION
INITIAL | UNDISTURBED | REMOULDED
Length | 140.2 | 100 | [mm]
Diameter | 72.4 | 50 | [mm]
Membrane thickness | 0.35 | 0.35 | [mm]
Rate of strain | 1 | 1 | [%/min]
Bulk density | 1.92 | 1.92 | [Mg/m³]
Dry density | 1.44 |  | [Mg/m³]
Water content | 33.4 |  | [%]
FAILURE
Cell pressure | 1000 | 1000 | [kPa]
Membrane correction | 1 | 2 | [%]
Corrected deviator stress | 290.6 | 552.9 | [kPa]
Strain at failure | 4.7 | 9.5 | [%]
Undrained shear strength | 145.3 | 276.5 | [kPa]

## UNDISTURBED
SHEARING STAGE - UNDISTURBED
Axial strain | Deviator stress
[%] | [kPa]
0 | 0
0.09985735 | 47.62111
0.2068474 | 114.4101
0.3067047 | 153.6575
0.4065621 | 184.4315
0.5064194 | 209.8751
0.5991441 | 227.8484
0.7061341 | 238.298
0.8059914 | 245.9002
0.8987161 | 251.9171
1.005706 | 255.9596
1.098431 | 259.5516
1.205421 | 262.3768
1.298146 | 264.9956
1.405136 | 267.0896
1.504993 | 269.1988
1.60485 | 270.8252
1.704708 | 272.6865
1.804565 | 274.0665
1.904422 | 275.6813
2.00428 | 276.8163
2.104137 | 277.9484
2.203994 | 279.0776
2.296719 | 279.988
2.403709 | 281.0904
2.503566 | 281.9745
2.596291 | 282.8777
2.703281 | 283.4991
2.796006 | 284.1618
2.902996 | 284.7792
2.99572 | 285.674
3.10271 | 286.0518
3.195435 | 286.7072
3.302425 | 287.3168
3.402282 | 287.7118
3.50214 | 288.1054
3.601997 | 288.4975
3.701854 | 288.6544
3.801712 | 289.044
3.901569 | 289.4322
4.001427 | 289.5857
4.101284 | 289.7384
4.201141 | 290.1228
4.300999 | 290.0409
4.400856 | 290.423
4.507846 | 290.3171
4.600571 | 290.4877
4.700428 | 290.6348
4.800285 | 290.3184
4.900143 | 290.2331
5.007133 | 290.3555
5.099857 | 290.2917
5.199715 | 290.2048
5.299572 | 290.1175
5.406562 | 290.007
5.499287 | 289.712
5.606277 | 289.6009
5.699001 | 289.3057
5.805991 | 289.1939
5.905849 | 288.8758
5.998573 | 288.8088
6.105563 | 288.4679
6.17689 | 288.2406
6.248217 | 288.0133
6.39087 | 287.5589
6.462197 | 287.3317
6.60485 | 286.8774
6.676177 | 286.6502
6.747504 | 286.4231
6.890157 | 285.969
6.961484 | 285.7419
7.104137 | 285.2879
7.175464 | 285.0609
7.24679 | 284.8339
7.389444 | 284.38
7.46077 | 283.9284
7.603424 | 283.475
7.67475 | 283.2483
7.746077 | 283.2457
7.88873 | 282.5684
7.960057 | 282.3419
8.10271 | 281.8887
8.174037 | 281.6622
8.245364 | 281.2129
8.388017 | 280.7603
8.459344 | 280.534
8.601997 | 280.0815
8.673324 | 279.8554
8.74465 | 279.4075
8.887304 | 278.9556
8.958631 | 278.5085
9.101284 | 278.057
9.172611 | 277.8313
9.243937 | 277.6056
9.386591 | 277.1543
9.457917 | 276.9287
9.600571 | 276.2579
9.671897 | 276.0326
9.743224 | 275.8072
9.885877 | 275.3565
9.957204 | 275.1312
10.09986 | 274.6807
10.17118 | 274.4554
10.24251 | 274.2302
10.38516 | 273.9975
10.45649 | 273.5547
10.59914 | 273.3216
10.67047 | 273.0964
10.7418 | 273.0879
10.88445 | 272.6372
10.95578 | 272.6281
11.09843 | 272.1771
11.16976 | 272.1674
11.24108 | 271.9418
11.38374 | 271.4906
11.45506 | 271.4802
11.59772 | 271.2435
11.66904 | 271.0177
11.74037 | 270.7919
11.88302 | 270.3403
11.95435 | 270.3284
12.097 | 269.8766
12.16833 | 269.8641
12.23966 | 269.6381
12.38231 | 269.1861
12.45364 | 269.1728
12.59629 | 268.7207
12.66762 | 268.7067
12.73894 | 268.4805
12.8816 | 268.0282
12.95292 | 268.0134
13.09558 | 267.5609
13.1669 | 267.3346
13.23823 | 267.3191
13.38088 | 266.8663
13.45221 | 266.64
13.59486 | 266.1874
13.66619 | 265.9611
13.73752 | 265.7348
13.88017 | 265.2823
13.9515 | 265.2652
14.09415 | 264.8125
14.16548 | 264.5862
14.2368 | 264.3599
14.37946 | 264.1153
14.45078 | 263.8889
14.59344 | 263.4362
14.66476 | 263.2099
14.80742 | 262.9642
14.87874 | 262.7377
14.95007 | 262.5113
15.09272 | 262.0585
15.16405 | 262.0382
15.23538 | 261.8117
15.37803 | 261.3587
15.44936 | 260.9269
15.59201 | 260.4744
15.66334 | 260.2482
15.73466 | 260.2267
15.87732 | 259.774
15.94864 | 259.5477
16.0913 | 259.0951
16.16262 | 258.8689
16.23395 | 258.6427
16.3766 | 258.1903
16.44793 | 257.9641
16.59058 | 257.5119
16.66191 | 257.0834
16.73324 | 256.8575
16.87589 | 256.4057
16.94722 | 255.9781
17.08987 | 255.5269
17.1612 | 255.3013
17.30385 | 254.8501
17.37518 | 254.6246
17.4465 | 254.3991
17.58916 | 253.9481
17.66049 | 253.7226
17.73181 | 253.4972
17.87447 | 253.0464
17.94579 | 252.821
18.08845 | 252.3704
18.15977 | 252.1451
18.30243 | 251.6945
18.37375 | 251.6675
18.44508 | 251.4421
18.58773 | 250.9914
18.65906 | 250.9636
18.80171 | 250.5127
18.87304 | 250.2873
18.94437 | 250.0618
19.08702 | 249.8076
19.15835 | 249.5821
19.301 | 249.1311
19.37233 | 248.9056
19.44365 | 248.6801
19.58631 | 248.2293
19.65763 | 248.0039
19.80029 | 247.5532
19.87161 | 247.3279
19.94294 | 247.1026

## REMOULDED
SHEARING STAGE - UNDISTURBED
Axial strain | Deviator stress
[%] | [kPa]
0 | 0
0.1 | 74.06026
0.2 | 132.7239
0.3 | 172.1779
0.4 | 205.2624
0.5 | 229.7161
0.6 | 248.0454
0.7 | 265.6293
0.8 | 277.6705
0.9 | 289.1821
1 | 299.6111
1.1 | 309.2126
1.2 | 318.1902
1.3 | 325.6913
1.4 | 333.6788
1.5 | 341.2982
1.6 | 348.4003
1.7 | 355.5875
1.8 | 361.509
1.9 | 367.9174
2 | 374.3119
2.1 | 380.0944
2.2 | 386.0137
2.3 | 391.4225
2.4 | 396.8692
2.5 | 402.1054
2.6 | 406.7843
2.7 | 411.651
2.8 | 416.1603
2.9 | 420.8573
3 | 425.2474
3.1 | 429.6275
3.2 | 433.9484
3.3 | 437.9148
3.4 | 442.118
3.5 | 446.0659
3.6 | 449.5138
3.7 | 453.5911
3.8 | 456.9731
3.9 | 460.6407
4 | 463.9087
4.1 | 466.9734
4.2 | 470.4699
4.3 | 473.3246
4.4 | 476.5617
4.5 | 479.1588
4.6 | 482.2838
4.7 | 484.5277
4.8 | 487.3961
4.9 | 489.7731
5 | 492.144
5.1 | 494.5089
5.2 | 497.3506
5.3 | 499.7028
5.4 | 502.0491
5.5 | 504.3892
5.6 | 506.2426
5.7 | 508.5712
5.8 | 510.4139
5.9 | 512.7309
6 | 514.5631
6.1 | 516.3903
6.2 | 518.2124
6.3 | 520.0295
6.4 | 521.8415
6.5 | 523.6486
6.6 | 525.4506
6.7 | 527.2475
6.8 | 528.5648
6.9 | 530.3522
7 | 531.6609
7.1 | 533.4388
7.2 | 534.739
7.3 | 536.0351
7.4 | 537.3273
7.5 | 538.1444
7.6 | 539.429
7.7 | 540.7096
7.8 | 541.9862
7.9 | 543.2588
8 | 544.0589
8.1 | 544.8559
8.2 | 546.1175
8.3 | 546.908
8.4 | 547.6955
8.5 | 548.4801
8.6 | 548.7961
8.7 | 549.5752
8.8 | 550.3512
8.9 | 550.6603
9 | 550.9675
9.1 | 551.2726
9.2 | 552.0382
9.3 | 552.3389
9.4 | 552.6376
9.5 | 552.9343
9.6 | 552.7687
9.7 | 552.602
9.8 | 552.8939
9.9 | 552.7248
10 | 552.5548
10.1 | 552.3839
10.2 | 552.2119
10.3 | 551.5822
10.4 | 551.4089
10.5 | 551.2346
10.6 | 550.6041
10.7 | 549.9736
10.8 | 549.3431
10.9 | 548.7128
11 | 547.6292
11.1 | 546.5467
11.2 | 545.4652
11.3 | 544.3849
11.4 | 542.8544
11.5 | 541.326
11.6 | 540.2499
11.7 | 538.7251
11.8 | 536.7533
11.9 | 534.7846
12 | 532.819
12.1 | 530.8565
12.2 | 528.8971
12.3 | 526.9409
12.4 | 524.5416
12.5 | 523.0377
12.6 | 520.6457
12.7 | 519.147
12.8 | 516.7622
12.9 | 514.8252
13 | 512.4482
13.1 | 510.5179
13.2 | 508.5907
13.3 | 506.225
13.4 | 504.7456
13.5 | 503.2683
13.6 | 501.3531
13.7 | 499.441
13.8 | 497.971
13.9 | 496.9416
14 | 495.0373
14.1 | 493.5736
14.2 | 492.5489
14.3 | 491.0889
14.4 | 489.631
14.5 | 488.1752
14.6 | 486.7214
14.7 | 485.2698
14.8 | 483.8203
14.9 | 482.3728
15 | 480.9275
15.1 | 478.6195
15.2 | 477.6112
15.3 | 476.1727
15.4 | 474.7362
15.5 | 473.7323
15.6 | 472.2995
15.7 | 470.8688
15.8 | 469.0114
15.9 | 467.5855
16 | 465.7338
16.1 | 463.8853
16.2 | 462.0398
16.3 | 460.6238
16.4 | 458.7841
16.5 | 456.9475
16.6 | 455.5387
16.7 | 454.1321
16.8 | 452.7276
16.9 | 451.7484
17 | 450.3475
17.1 | 449.3709
17.2 | 448.3955
17.3 | 447.4211
17.4 | 446.4478
17.5 | 445.4755
17.6 | 444.924
17.7 | 443.9534
17.8 | 443.4026
17.9 | 442.4336
18 | 441.4658
18.1 | 440.9161
18.2 | 439.9499
18.3 | 439.4008
18.4 | 438.4363
18.5 | 437.4728
18.6 | 436.9249
18.7 | 435.9631
18.8 | 435.4159
18.9 | 434.8687
19 | 433.9091
19.1 | 433.3626
19.2 | 432.8161
19.3 | 432.2697
19.4 | 431.7234
19.5 | 430.7671
19.6 | 430.2214
19.7 | 429.6757
19.8 | 429.1301
19.9 | 428.9925
20 | 428.4466
20.1 | 427.4937
20.2 | 427.3548
20.3 | 426.403
20.4 | 425.8578
20.5 | 425.3126
20.6 | 425.5763
20.7 | 424.2224