## GENERAL
TEST IDENTIFICATION
Borehole: | TNW019-BH
Sample: | 37UU
Depth: | 33.75 |  | [m]
VISUAL DESCRIPTION
INITIAL | UNDISTURBED | REMOULDED
Length | 141 | 100 | [mm]
Diameter | 71.1 | 50 | [mm]
Membrane thickness | 0.35 | 0.35 | [mm]
Rate of strain | 1 | 1 | [%/min]
Bulk density | 1.95 | 1.93 | [Mg/m³]
Dry density | 1.45 |  | [Mg/m³]
Water content | 34 |  | [%]
FAILURE
Cell pressure | 1000 | 1000 | [kPa]
Membrane correction | 1 | 2 | [%]
Corrected deviator stress | 322 | 603 | [kPa]
Strain at failure | 7 | 10.4 | [%]
Undrained shear strength | 161 | 301.5 | [kPa]

## UNDISTURBED
SHEARING STAGE - UNDISTURBED
Axial strain | Deviator stress
[%] | [kPa]
0 | 0
0.09929078 | 90.77
0.2056738 | 129.2411
0.2978723 | 160.1977
0.3971631 | 179.3165
0.5035461 | 193.8461
0.5957447 | 204.9207
0.6950355 | 213.532
0.8014184 | 221.5092
0.893617 | 229.0293
1 | 235.0031
1.106383 | 240.8391
1.198582 | 246.2016
1.297872 | 250.6646
1.404255 | 255.0988
1.496454 | 259.314
1.595745 | 262.7575
1.702128 | 266.1733
1.801418 | 269.6016
1.893617 | 272.7959
2 | 275.4484
2.099291 | 278.1155
2.205674 | 280.7554
2.297872 | 283.1859
2.404255 | 285.0763
2.503546 | 287.2292
2.595745 | 289.3992
2.702128 | 291.2752
2.794326 | 292.9462
2.900709 | 294.5687
3 | 296.2095
3.099291 | 297.8463
3.198582 | 298.9915
3.297872 | 300.3774
3.397163 | 301.7598
3.503546 | 302.8725
3.595745 | 304.2714
3.702128 | 305.1352
3.801418 | 306.2621
3.893617 | 307.4095
4 | 308.0234
4.099291 | 309.1419
4.205674 | 309.9923
4.297872 | 310.8879
4.397163 | 311.5165
4.496454 | 312.3836
4.602837 | 312.9839
4.702128 | 313.8463
4.801418 | 314.4664
4.893617 | 315.1089
5 | 315.7008
5.099291 | 316.3151
5.198582 | 316.6886
5.304965 | 317.2746
5.397163 | 317.9078
5.503546 | 318.2518
5.595745 | 318.6437
5.702128 | 318.9846
5.801418 | 319.3488
5.900709 | 319.7116
6 | 320.0729
6.099291 | 320.4328
6.191489 | 320.58
6.262411 | 320.8016
6.333333 | 321.2584
6.475177 | 321.2266
6.546099 | 321.4456
6.687943 | 321.4115
6.758865 | 321.6287
6.900709 | 321.5922
6.971631 | 321.8078
7.042553 | 322.0226
7.184397 | 321.749
7.255319 | 321.9623
7.397163 | 321.6871
7.468085 | 321.8989
7.539007 | 321.8771
7.680851 | 321.5999
7.751773 | 321.8096
7.893617 | 321.531
7.964539 | 321.5074
8.035461 | 321.4834
8.177305 | 321.4344
8.248227 | 321.4094
8.390071 | 321.1277
8.460993 | 321.1019
8.531915 | 321.0757
8.673759 | 320.7924
8.744681 | 320.7654
8.886525 | 320.481
8.957447 | 320.4532
9.099291 | 320.1676
9.170213 | 319.9102
9.241135 | 319.8814
9.382979 | 319.5945
9.453901 | 319.3368
9.595745 | 318.8215
9.666667 | 318.7914
9.737589 | 318.761
9.879433 | 318.0182
9.950355 | 317.7604
10.0922 | 317.4715
10.16312 | 317.2137
10.23404 | 316.9559
10.37589 | 316.4403
10.44681 | 316.1826
10.58865 | 315.6672
10.65957 | 315.4095
10.80142 | 314.8942
10.87234 | 314.4121
10.94326 | 314.1547
11.08511 | 313.8638
11.15603 | 313.6063
11.29787 | 312.8679
11.36879 | 312.8338
11.43972 | 312.5764
11.58156 | 312.0615
11.65248 | 311.8042
11.79433 | 311.2895
11.86525 | 311.0321
11.93617 | 310.7748
12.07801 | 310.4817
12.14894 | 310.2243
12.29078 | 309.7096
12.3617 | 309.4522
12.43262 | 309.1949
12.57447 | 308.9005
12.64539 | 308.643
12.78723 | 308.1282
12.85816 | 308.0903
13 | 307.5752
13.07092 | 307.3177
13.14184 | 307.279
13.28369 | 306.5454
13.35461 | 306.5062
13.49645 | 306.2089
13.56738 | 305.9512
13.6383 | 305.9111
13.78014 | 305.3954
13.85106 | 305.1376
13.99291 | 304.8387
14.06383 | 304.7972
14.13475 | 304.5391
14.2766 | 304.0231
14.34752 | 303.765
14.48936 | 303.4645
14.56028 | 303.4215
14.63121 | 303.1632
14.77305 | 302.8614
14.84397 | 302.603
14.98582 | 302.3004
15.05674 | 302.0419
15.19858 | 301.7385
15.2695 | 301.4799
15.34043 | 301.2213
15.48227 | 300.7041
15.55319 | 300.6583
15.69504 | 300.3532
15.76596 | 300.0944
15.83688 | 300.0476
15.97872 | 299.5296
16.04965 | 299.4821
16.19149 | 298.964
16.26241 | 298.9158
16.33333 | 298.6566
16.47518 | 298.3487
16.5461 | 298.2995
16.68794 | 297.7806
16.75887 | 297.7308
16.90071 | 297.2117
16.97163 | 297.1613
17.04255 | 297.1105
17.1844 | 296.7994
17.25532 | 296.5394
17.39716 | 296.0194
17.46809 | 295.9674
17.53901 | 295.915
17.68085 | 295.6018
17.75177 | 295.5486
17.89362 | 295.2343
17.96454 | 294.9736
18.03546 | 294.9194
18.1773 | 294.6039
18.24823 | 294.5488
18.39007 | 294.2322
18.46099 | 293.9709
18.53191 | 293.9149
18.67376 | 293.597
18.74468 | 293.3355
18.88652 | 293.0168
18.95745 | 292.9593
19.09929 | 292.4357
19.17021 | 292.5811
19.24113 | 292.9292
19.38298 | 291.998
19.4539 | 292.1415
19.59574 | 292.0215
19.66667 | 291.7586
19.73759 | 291.4958
19.87943 | 290.7684
19.95035 | 290.909
20.0922 | 290.5845

## REMOULDED
SHEARING STAGE - UNDISTURBED
Axial strain | Deviator stress
[%] | [kPa]
0 | 0
0.1 | 34.60895
0.2 | 49.56979
0.3 | 60.82437
0.4 | 70.12871
0.5 | 78.75548
0.6 | 87.66855
0.7 | 101.8737
0.8 | 119.9908
0.9 | 138.3236
1 | 160.3503
1.1 | 184.0447
1.2 | 206.6846
1.3 | 226.9659
1.4 | 244.7954
1.5 | 259.779
1.6 | 274.7317
1.7 | 289.0527
1.8 | 302.0437
1.9 | 314.3082
2 | 325.7485
2.1 | 337.2646
2.2 | 347.6109
2.3 | 357.6865
2.4 | 366.9455
2.5 | 375.9861
2.6 | 384.7099
2.7 | 392.8203
2.8 | 401.0122
2.9 | 408.1974
3 | 415.5646
3.1 | 422.5704
3.2 | 429.3143
3.3 | 435.6001
3.4 | 442.4624
3.5 | 448.3758
3.6 | 454.227
3.7 | 459.4275
3.8 | 465.1061
3.9 | 469.891
4 | 475.105
4.1 | 479.9653
4.2 | 484.4728
4.3 | 489.0674
4.4 | 493.408
4.5 | 497.252
4.6 | 501.5728
4.7 | 505.3981
4.8 | 508.7295
4.9 | 512.5371
5 | 516.3356
5.1 | 519.6416
5.2 | 523.4224
5.3 | 526.2295
5.4 | 529.5113
5.5 | 532.3037
5.6 | 535.5699
5.7 | 538.3476
5.8 | 541.1183
5.9 | 543.882
6 | 546.6386
6.1 | 549.388
6.2 | 551.6528
6.3 | 553.9114
6.4 | 556.164
6.5 | 558.8868
6.6 | 561.1267
6.7 | 563.3607
6.8 | 565.1139
6.9 | 567.3362
7 | 569.0789
7.1 | 571.2896
7.2 | 573.0217
7.3 | 575.2209
7.4 | 576.9424
7.5 | 578.1877
7.6 | 580.3703
7.7 | 581.6066
7.8 | 583.3085
7.9 | 585.0053
8 | 586.2285
8.1 | 587.4478
8.2 | 588.663
8.3 | 590.3412
8.4 | 591.0814
8.5 | 592.2846
8.6 | 593.0183
8.7 | 594.2139
8.8 | 595.4056
8.9 | 596.1292
9 | 596.8499
9.1 | 597.5676
9.2 | 598.2823
9.3 | 598.994
9.4 | 599.7026
9.5 | 600.4083
9.6 | 600.6506
9.7 | 601.3508
9.8 | 601.5886
9.9 | 601.8245
10 | 602.5167
10.1 | 602.7481
10.2 | 602.5202
10.3 | 602.7481
10.4 | 602.9741
10.5 | 602.7422
10.6 | 602.9648
10.7 | 602.7305
10.8 | 602.4953
10.9 | 602.2591
11 | 601.5687
11.1 | 601.7839
11.2 | 600.6403
11.3 | 600.4013
11.4 | 599.2589
11.5 | 599.019
11.6 | 597.8777
11.7 | 596.7375
11.8 | 595.1492
11.9 | 592.6655
12 | 590.1861
12.1 | 587.7107
12.2 | 584.3452
12.3 | 581.4325
12.4 | 577.1865
12.5 | 572.5031
12.6 | 568.274
12.7 | 563.1639
12.8 | 558.5082
12.9 | 553.8617
13 | 549.2244
13.1 | 544.5964
13.2 | 539.9776
13.3 | 535.368
13.4 | 530.3266
13.5 | 525.7359
13.6 | 520.7145
13.7 | 516.1428
13.8 | 511.1414
13.9 | 505.7117
14 | 499.4172
14.1 | 493.5736
14.2 | 487.7422
14.3 | 481.9231
14.4 | 476.5523
14.5 | 470.3218
14.6 | 464.5396
14.7 | 458.7696
14.8 | 453.8798
14.9 | 449.4336
15 | 442.3993
15.1 | 438.407
15.2 | 429.6722
15.3 | 420.3961
15.4 | 413.2519
15.5 | 409.3942
15.6 | 381.4731
15.7 | 379.5061
15.8 | 378.1001
15.9 | 375.0688
16 | 370.3753
16.1 | 364.6237
16.2 | 363.8355
16.3 | 363.2187
16.4 | 362.3043
16.5 | 361.5612
16.6 | 360.3517
16.7 | 358.3804
16.8 | 357.5993
16.9 | 357.5385
17 | 357.3501
17.1 | 356.8656
17.2 | 356.2125
17.3 | 354.128
17.4 | 353.3937
17.5 | 352.6602
17.6 | 351.9694
17.7 | 351.3631
17.8 | 350.6736
17.9 | 350.1937
18 | 349.8394
18.1 | 349.4432
18.2 | 348.9636
18.3 | 348.7338
18.4 | 348.4205
18.5 | 348.2314
18.6 | 348.0418
18.7 | 347.8931
18.8 | 347.6196
18.9 | 347.3458
19 | 347.1541
19.1 | 347.0031
19.2 | 347.0161
19.3 | 346.8636
19.4 | 346.8746
19.5 | 346.5976
19.6 | 346.5249
19.7 | 346.5332
19.8 | 346.5405
19.9 | 346.5875
20 | 346.5518
20.1 | 346.5152
20.2 | 346.884
20.3 | 346.6014
20.4 | 346.6833
20.5 | 346.359
20.6 | 345.9941