## GENERAL
TEST IDENTIFICATION
Borehole : | TNW021-BH
Sample : | 05BAGC
Depth : | 4.4 | [m]
VISUAL DESCRIPTION
Light grey fine to medium SAND with shells
INITIAL | Specimen 1 | Specimen 2 | Specimen 3
Diameter | 60 | 60.08 | 60.05 | [mm]
Length | 60.09 | 59.94 | 60.04 | [mm]
Water content | 4.810028 | 4.810028 | 4.810028 | [%]
Bulk density | 1.815681 | 1.82204 | 1.817693 | [Mg/m³]
Dry density | 1.732354 | 1.738422 | 1.734274 | [Mg/m³]
Void ratio | 0.5297104 | 0.5243711 | 0.5280169 | [-]
Degree of saturation | 24.06329 | 24.30831 | 24.14047 | [%]
SHEARING
Rate of displacement | 0 | 0 | 0 | [mm/min]
Void ratio at start of shear | 0.5043188 | 0.4897133 | 0.4860289 | [-]
Normal stress | 47.82568 | 91.95033 | 179.7278 | [kPa]
Maximum shear stress | 48.07677 | 77.7779 | 134.7623 | [kPa]
Horizontal displacement | 1.37328 | 1.33283 | 1.13266 | [mm]
Vertical displacement | -0.111934 | -0.12703 | -0.015133 | [mm]
Degree of saturation | 100 | 94.66619 | 100 | [%]
SHEAR STRENGTH PARAMETERS
Effective angle of internal friction (φ') | 33 | [degree]
Effective cohesion (c') | 17 | [kPa]

## SHEARING
SHEARING STAGE
Specimen 1 | Specimen 1 | Specimen 1 | Specimen 2 | Specimen 2 | Specimen 2 | Specimen 3 | Specimen 3 | Specimen 3
Horizontal displacement | Shear stress | Vertical movement | Horizontal displacement | Shear stress | Vertical movement | Horizontal displacement | Shear stress | Vertical movement
[mm] | [kPa] | [mm] | [mm] | [kPa] | [mm] | [mm] | [kPa] | [mm]
0 | 0 | 0 | 0 | 0 | 0 | 0 | 0 | 0
0 | 7.59 | 0.034 | 0 | 6.132 | 0.018 | 0 | 7.472 | 0.009
0.002 | 7.872 | 0.036 | 0 | 6.953 | 0.019 | 0 | 7.592 | 0.009
0.035 | 15.784 | 0.039 | 0.031 | 20.417 | 0.02 | 0.031 | 32.08 | 0.011
0.076 | 20.345 | 0.042 | 0.078 | 30.345 | 0.023 | 0.091 | 58.039 | 0.016
0.124 | 24.086 | 0.044 | 0.126 | 38.046 | 0.024 | 0.144 | 71.819 | 0.022
0.166 | 26.833 | 0.046 | 0.167 | 43.904 | 0.025 | 0.192 | 81.403 | 0.027
0.213 | 29.217 | 0.046 | 0.215 | 49.027 | 0.025 | 0.237 | 88.668 | 0.032
0.252 | 31.003 | 0.046 | 0.26 | 53.398 | 0.024 | 0.285 | 96.064 | 0.036
0.294 | 32.977 | 0.046 | 0.307 | 57.574 | 0.021 | 0.331 | 101.922 | 0.038
0.342 | 35.381 | 0.044 | 0.352 | 60.994 | 0.016 | 0.382 | 107.914 | 0.042
0.387 | 37.188 | 0.041 | 0.4 | 63.789 | 0.011 | 0.432 | 113.274 | 0.043
0.427 | 38.568 | 0.037 | 0.446 | 66.132 | 0.007 | 0.483 | 117.9 | 0.043
0.473 | 39.881 | 0.033 | 0.49 | 67.882 | 0.001 | 0.532 | 121.832 | 0.043
0.52 | 41.11 | 0.027 | 0.54 | 69.806 | -0.005 | 0.586 | 124.424 | 0.042
0.562 | 42.216 | 0.022 | 0.589 | 71.085 | -0.013 | 0.636 | 126.583 | 0.038
0.612 | 42.97 | 0.016 | 0.636 | 72.28 | -0.019 | 0.689 | 128.441 | 0.033
0.655 | 44.019 | 0.009 | 0.684 | 73.29 | -0.027 | 0.741 | 129.877 | 0.029
0.702 | 44.705 | 0.003 | 0.732 | 74.099 | -0.035 | 0.8 | 131.005 | 0.023
0.749 | 45.37 | -0.005 | 0.786 | 75.043 | -0.043 | 0.856 | 132.154 | 0.017
0.799 | 45.893 | -0.013 | 0.835 | 75.744 | -0.051 | 0.91 | 133.208 | 0.011
0.849 | 46.336 | -0.021 | 0.893 | 76.227 | -0.059 | 0.963 | 133.907 | 0.006
0.9 | 46.783 | -0.03 | 0.947 | 76.731 | -0.067 | 1.021 | 134.194 | -0.002
0.95 | 47.152 | -0.039 | 1.003 | 77.105 | -0.074 | 1.076 | 134.453 | -0.009
1.003 | 47.389 | -0.048 | 1.055 | 77.529 | -0.082 | 1.133 | 134.762 | -0.015
1.06 | 47.596 | -0.057 | 1.111 | 77.382 | -0.09 | 1.191 | 134.471 | -0.022
1.113 | 47.909 | -0.067 | 1.167 | 77.582 | -0.1 | 1.247 | 134.435 | -0.029
1.164 | 47.85 | -0.076 | 1.223 | 77.608 | -0.109 | 1.304 | 134.066 | -0.037
1.213 | 47.976 | -0.085 | 1.279 | 77.745 | -0.118 | 1.361 | 133.804 | -0.044
1.264 | 47.957 | -0.094 | 1.333 | 77.778 | -0.127 | 1.417 | 133.427 | -0.05
1.318 | 47.965 | -0.103 | 1.393 | 77.634 | -0.137 | 1.474 | 132.934 | -0.058
1.373 | 48.077 | -0.112 | 1.445 | 77.585 | -0.145 | 1.539 | 132.675 | -0.065
1.429 | 47.875 | -0.122 | 1.501 | 77.396 | -0.152 | 1.599 | 132.42 | -0.073
1.482 | 47.851 | -0.13 | 1.558 | 77.193 | -0.16 | 1.657 | 132.193 | -0.079
1.539 | 47.866 | -0.139 | 1.617 | 77.238 | -0.168 | 1.719 | 131.611 | -0.085
1.594 | 47.686 | -0.147 | 1.676 | 76.742 | -0.176 | 1.777 | 131.401 | -0.091
1.65 | 47.527 | -0.154 | 1.734 | 76.179 | -0.184 | 1.839 | 131.016 | -0.096
1.705 | 47.345 | -0.163 | 1.792 | 75.768 | -0.19 | 1.896 | 130.535 | -0.101
1.763 | 47.183 | -0.172 | 1.849 | 75.291 | -0.197 | 1.958 | 129.894 | -0.106
1.819 | 47.033 | -0.18 | 1.907 | 74.688 | -0.203 | 2.019 | 129.36 | -0.111
1.876 | 46.765 | -0.187 | 1.968 | 74.467 | -0.208 | 2.08 | 129.294 | -0.115
1.934 | 46.544 | -0.194 | 2.026 | 74.135 | -0.213 | 2.14 | 129.067 | -0.119
1.989 | 46.364 | -0.201 | 2.085 | 73.721 | -0.218 | 2.198 | 128.503 | -0.123
2.046 | 46.029 | -0.208 | 2.142 | 73.47 | -0.223 | 2.264 | 127.79 | -0.126
2.105 | 45.703 | -0.215 | 2.201 | 72.714 | -0.227 | 2.322 | 127.418 | -0.129
2.162 | 45.232 | -0.221 | 2.259 | 72.399 | -0.231 | 2.385 | 127.345 | -0.132
2.22 | 44.929 | -0.227 | 2.318 | 72.387 | -0.234 | 2.448 | 127.136 | -0.135
2.276 | 44.549 | -0.233 | 2.378 | 72.021 | -0.238 | 2.505 | 127.257 | -0.138
2.334 | 44.052 | -0.238 | 2.436 | 71.86 | -0.241 | 2.565 | 127.132 | -0.141
2.392 | 43.484 | -0.244 | 2.493 | 71.303 | -0.243 | 2.624 | 126.85 | -0.143
2.448 | 43.06 | -0.249 | 2.553 | 71.152 | -0.246 | 2.683 | 126.169 | -0.145
2.51 | 42.643 | -0.257 | 2.612 | 71.049 | -0.248 | 2.743 | 126.172 | -0.148
2.568 | 42.258 | -0.261 | 2.672 | 70.864 | -0.251 | 2.805 | 126.105 | -0.15
2.624 | 41.939 | -0.266 | 2.73 | 70.64 | -0.252 | 2.87 | 126.037 | -0.153
2.682 | 41.492 | -0.27 | 2.788 | 70.261 | -0.255 | 2.93 | 126.009 | -0.155
2.743 | 41.106 | -0.275 | 2.849 | 70.103 | -0.256 | 2.996 | 125.676 | -0.157
2.801 | 40.813 | -0.278 | 2.905 | 69.446 | -0.258 | 3.056 | 125.329 | -0.159
2.859 | 40.308 | -0.281 | 2.965 | 69.842 | -0.26 | 3.117 | 125.543 | -0.161
2.916 | 39.83 | -0.284 | 3.023 | 69.729 | -0.261 | 3.18 | 125.313 | -0.163
2.974 | 39.587 | -0.287 | 3.082 | 69.797 | -0.263 | 3.242 | 125.03 | -0.165
3.034 | 39.305 | -0.29 | 3.142 | 69.966 | -0.264 | 3.304 | 125.141 | -0.167
3.092 | 38.973 | -0.292 | 3.203 | 69.567 | -0.265 | 3.368 | 124.832 | -0.169
3.149 | 38.673 | -0.294 | 3.265 | 69.684 | -0.267 | 3.429 | 124.632 | -0.171
3.209 | 38.475 | -0.297 | 3.323 | 69.849 | -0.268 | 3.489 | 124.61 | -0.172
3.267 | 38.273 | -0.299 | 3.381 | 69.792 | -0.27 | 3.552 | 124.31 | -0.174
3.321 | 38.096 | -0.3 | 3.444 | 69.672 | -0.271 | 3.614 | 124.167 | -0.174
3.381 | 37.855 | -0.303 | 3.505 | 69.536 | -0.272 | 3.679 | 124.278 | -0.176
3.438 | 37.674 | -0.304 | 3.563 | 69.508 | -0.273 | 3.743 | 124.241 | -0.177
3.496 | 37.448 | -0.306 | 3.623 | 69.524 | -0.274 | 3.805 | 124.041 | -0.177
3.553 | 37.582 | -0.307 | 3.683 | 69.397 | -0.275 | 3.867 | 124.026 | -0.178
3.611 | 37.576 | -0.309 | 3.742 | 69.49 | -0.276 | 3.928 | 124.047 | -0.178
3.67 | 37.635 | -0.309 | 3.802 | 68.628 | -0.277 | 3.99 | 123.936 | -0.18
3.727 | 37.598 | -0.311 | 3.859 | 68.943 | -0.278 | 4.052 | 123.877 | -0.18
3.786 | 37.712 | -0.312 | 3.919 | 68.74 | -0.278 | 4.111 | 123.609 | -0.181
3.846 | 37.534 | -0.313 | 3.98 | 68.986 | -0.279 | 4.176 | 123.312 | -0.182
3.903 | 37.433 | -0.314 | 4.03 | 69.057 | -0.28 | 4.241 | 123.299 | -0.182
3.966 | 37.471 | -0.315 | 4.086 | 68.98 | -0.28 | 4.302 | 122.913 | -0.183
4.022 | 37.593 | -0.316 | 4.147 | 68.789 | -0.281 | 4.364 | 123.455 | -0.184
4.08 | 37.554 | -0.317 | 4.205 | 68.821 | -0.281 | 4.434 | 123.207 | -0.184
4.137 | 37.347 | -0.319 | 4.271 | 68.737 | -0.282 | 4.495 | 123.42 | -0.185
4.199 | 37.565 | -0.32 | 4.325 | 68.903 | -0.283 | 4.558 | 122.968 | -0.185
4.256 | 37.61 | -0.321 | 4.385 | 68.871 | -0.284 | 4.624 | 123.117 | -0.186
4.313 | 37.747 | -0.322 | 4.445 | 69.043 | -0.284 | 4.688 | 122.839 | -0.186
4.37 | 37.607 | -0.322 | 4.504 | 68.728 | -0.285 | 4.752 | 122.958 | -0.186
4.43 | 37.69 | -0.323 | 4.566 | 68.698 | -0.286 | 4.817 | 122.668 | -0.187
4.489 | 37.639 | -0.325 | 4.627 | 68.503 | -0.286 | 4.879 | 122.78 | -0.187
4.548 | 37.112 | -0.326 | 4.688 | 68.404 | -0.286 | 4.945 | 122.7 | -0.188
4.607 | 37.44 | -0.327 | 4.748 | 67.968 | -0.287 | 5.01 | 122.495 | -0.188
4.668 | 37.213 | -0.329 | 4.808 | 68.112 | -0.287 | 5.074 | 122.503 | -0.188
4.724 | 36.773 | -0.33 | 4.87 | 67.846 | -0.288 | 5.14 | 122.481 | -0.188
4.78 | 37.42 | -0.331 | 4.929 | 67.765 | -0.288 | 5.205 | 122.485 | -0.188
4.842 | 37.413 | -0.332 | 4.991 | 67.675 | -0.288 | 5.265 | 122.037 | -0.189
4.899 | 37.495 | -0.332 | 5.052 | 67.538 | -0.289 | 5.332 | 121.963 | -0.189
4.956 | 37.549 | -0.333 | 5.111 | 67.209 | -0.289 | 5.399 | 121.62 | -0.189
5.018 | 37.54 | -0.334 | 5.169 | 67.054 | -0.289 | 5.465 | 121.516 | -0.189
5.076 | 37.413 | -0.335 | 5.231 | 67.159 | -0.289 | 5.529 | 121.415 | -0.189
5.133 | 37.525 | -0.335 | 5.29 | 67.074 | -0.289 | 5.595 | 121.329 | -0.189
5.191 | 37.374 | -0.336 | 5.349 | 67.045 | -0.289 | 5.662 | 121.563 | -0.189
5.25 | 37.282 | -0.337 | 5.409 | 67.3 | -0.289 | 5.726 | 121.224 | -0.189
5.307 | 37.242 | -0.338 | 5.473 | 66.641 | -0.289 | 5.793 | 120.73 | -0.189
5.363 | 36.988 | -0.339 | 5.535 | 66.746 | -0.289 | 5.86 | 120.537 | -0.189
5.427 | 37.425 | -0.34 | 5.598 | 66.428 | -0.289 | 5.923 | 120.371 | -0.189
5.484 | 37.711 | -0.34 | 5.658 | 66.385 | -0.289 | 5.991 | 120.281 | -0.189
5.54 | 37.65 | -0.342 | 5.721 | 66.276 | -0.289 | 6.056 | 120.27 | -0.189
5.597 | 37.402 | -0.343 | 5.785 | 65.986 | -0.289 | 6.118 | 119.971 | -0.189
5.658 | 37.112 | -0.344 | 5.845 | 65.98 | -0.29 | 6.188 | 119.948 | -0.189
5.714 | 36.966 | -0.345 | 5.905 | 65.902 | -0.29 | 6.254 | 119.699 | -0.189
5.77 | 37.347 | -0.346 | 5.969 | 65.728 | -0.29 | 6.32 | 119.66 | -0.189
5.831 | 37.445 | -0.347 | 6.031 | 65.642 | -0.292 | 6.386 | 119.276 | -0.189
5.89 | 37.464 | -0.348 | 6.093 | 65.752 | -0.292 | 6.453 | 119.344 | -0.189
5.947 | 37.522 | -0.349 | 6.154 | 65.6 | -0.292 | 6.518 | 119.311 | -0.189
6.007 | 38.01 | -0.35 | 6.217 | 65.381 | -0.292 | 6.589 | 119.688 | -0.189
6.065 | 37.88 | -0.35 | 6.28 | 65.184 | -0.292 | 6.655 | 119.24 | -0.189
6.123 | 37.759 | -0.351 | 6.342 | 65.07 | -0.292 | 6.72 | 118.818 | -0.189
6.18 | 37.787 | -0.352 | 6.406 | 65.067 | -0.292 | 6.79 | 118.608 | -0.189
6.238 | 37.348 | -0.353 | 6.469 | 65.255 | -0.292 | 6.856 | 118.573 | -0.188
6.297 | 37.496 | -0.354 | 6.533 | 64.945 | -0.292 | 6.925 | 117.815 | -0.188
6.352 | 37.677 | -0.354 | 6.593 | 64.688 | -0.292 | 6.996 | 117.58 | -0.187
6.409 | 37.639 | -0.355 | 6.656 | 64.587 | -0.292 | 7.063 | 117.367 | -0.186
6.47 | 36.988 | -0.356 | 6.719 | 64.433 | -0.29 | 7.136 | 116.893 | -0.185
6.526 | 37.642 | -0.357 | 6.779 | 64.468 | -0.29 | 7.202 | 116.57 | -0.184
6.586 | 37.824 | -0.357 | 6.844 | 64.556 | -0.29 | 7.274 | 116.461 | -0.183
6.646 | 37.828 | -0.357 | 6.908 | 64.01 | -0.289 | 7.347 | 116.511 | -0.181
6.705 | 37.552 | -0.358 | 6.971 | 63.927 | -0.289 | 7.422 | 116.125 | -0.18
6.762 | 37.301 | -0.359 | 7.036 | 63.907 | -0.288 | 7.489 | 116.725 | -0.179
6.818 | 37.113 | -0.36 | 7.099 | 63.722 | -0.287 | 7.556 | 116.671 | -0.178
6.881 | 37.342 | -0.36 | 7.165 | 63.362 | -0.286 | 7.633 | 116.107 | -0.176
6.938 | 37.618 | -0.361 | 7.231 | 63.466 | -0.285 | 7.699 | 116.103 | -0.175
6.994 | 37.461 | -0.361 | 7.291 | 63.321 | -0.284 | 7.769 | 114.964 | -0.174
7.053 | 37.201 | -0.362 | 7.352 | 63.374 | -0.283 | 7.838 | 115.346 | -0.172
7.113 | 37.234 | -0.362 | 7.42 | 63.366 | -0.282 | 7.905 | 115.248 | -0.17
7.168 | 36.765 | -0.363 | 7.481 | 63.33 | -0.281 | 7.971 | 115.425 | -0.168
7.227 | 37.152 | -0.364 | 7.545 | 63.287 | -0.279 | 8.043 | 114.758 | -0.167
7.285 | 37.253 | -0.364 | 7.607 | 63.051 | -0.278 | 8.109 | 114.534 | -0.164
7.344 | 37.03 | -0.364 | 7.672 | 63.176 | -0.276 | 8.181 | 114.322 | -0.162
7.403 | 36.563 | -0.364 | 7.735 | 63.092 | -0.274 | 8.254 | 114.049 | -0.16
7.463 | 36.867 | -0.365 | 7.803 | 62.762 | -0.273 | 8.325 | 113.818 | -0.157
7.52 | 36.414 | -0.366 | 7.867 | 62.473 | -0.271 | 8.397 | 113.231 | -0.155
7.581 | 36.364 | -0.366 | 7.928 | 62.633 | -0.27 | 8.465 | 113.291 | -0.153
7.642 | 36.142 | -0.366 | 7.994 | 62.393 | -0.267 | 8.538 | 113.111 | -0.15
7.703 | 36.485 | -0.366 | 8.06 | 62.08 | -0.266 | 8.611 | 112.956 | -0.148
7.765 | 36.745 | -0.366 | 8.122 | 62.26 | -0.263 | 8.68 | 112.85 | -0.146
7.829 | 37.173 | -0.366 | 8.19 | 62.076 | -0.261 | 8.747 | 112.798 | -0.143
7.889 | 37.083 | -0.366 | 8.254 | 61.99 | -0.259 | 8.823 | 112.718 | -0.141
7.955 | 37.061 | -0.366 | 8.32 | 61.74 | -0.257 | 8.892 | 112.652 | -0.138
8.018 | 37.119 | -0.367 | 8.384 | 61.43 | -0.255 | 8.962 | 112.28 | -0.136
8.081 | 37.411 | -0.367 | 8.451 | 61.754 | -0.253 | 9.033 | 111.924 | -0.134
8.143 | 37.138 | -0.367 | 8.515 | 61.598 | -0.251 | 9.107 | 112.175 | -0.132
8.21 | 37.028 | -0.367 | 8.581 | 61.555 | -0.25 | 9.176 | 111.872 | -0.13
8.271 | 37.178 | -0.367 | 8.648 | 61.664 | -0.248 | 9.249 | 111.649 | -0.127
8.34 | 36.866 | -0.367 | 8.714 | 61.772 | -0.246 | 9.318 | 111.584 | -0.124
8.404 | 36.99 | -0.368 | 8.78 | 61.813 | -0.245 | 9.388 | 111.131 | -0.121
8.466 | 37.226 | -0.368 | 8.844 | 61.639 | -0.244 | 9.459 | 111.17 | -0.119
8.532 | 36.784 | -0.368 | 8.909 | 61.896 | -0.242 | 9.532 | 110.727 | -0.116
8.595 | 36.708 | -0.37 | 8.974 | 61.788 | -0.24 | 9.603 | 110.449 | -0.112
8.664 | 36.756 | -0.37 | 9.038 | 61.518 | -0.238 | 9.673 | 110.518 | -0.109
8.726 | 36.866 | -0.37 | 9.103 | 61.45 | -0.236 | 9.746 | 109.953 | -0.106
8.791 | 37.257 | -0.37 | 9.164 | 61.433 | -0.234 | 9.814 | 109.993 | -0.102
8.855 | 37.196 | -0.37 | 9.23 | 60.921 | -0.232 | 9.888 | 109.919 | -0.099
8.921 | 36.931 | -0.37 | 9.29 | 60.868 | -0.23 | 9.96 | 109.503 | -0.095
8.98 | 36.677 | -0.37 | 9.355 | 60.881 | -0.227 | 10.032 | 108.982 | -0.091
9.044 | 36.305 | -0.37 | 9.418 | 60.944 | -0.225
9.104 | 37.19 | -0.37 | 9.484 | 60.705 | -0.223
9.171 | 37.108 | -0.37 | 9.551 | 60.761 | -0.22
9.235 | 36.781 | -0.37 | 9.615 | 60.888 | -0.218
9.298 | 36.788 | -0.37 | 9.681 | 60.511 | -0.215
9.359 | 36.681 | -0.37 | 9.745 | 60.51 | -0.213
9.426 | 36.772 | -0.37 | 9.81 | 60.261 | -0.21
9.491 | 36.63 | -0.37 | 9.877 | 60.466 | -0.207
9.552 | 36.242 | -0.37 | 9.944 | 60.224 | -0.202
9.617 | 36.174 | -0.37 | 10.009 | 59.969 | -0.197
9.683 | 36.812 | -0.37
9.744 | 36.574 | -0.37
9.815 | 36.584 | -0.37
9.876 | 36.394 | -0.37
9.94 | 35.972 | -0.37
10.004 | 36.482 | -0.371