## GENERAL
TEST IDENTIFICATION
Borehole : | TNW025-BH
Sample : | 33BAGD
Depth : | 28.4 | [m]
GENERAL
Interface Roughness | 9.009 | [µm]
FAST SHEAR
Normal Stress | 227 | [kPa]
Rate of Displacement | 500 | [mm/min]
Final Vertical Displacement | 0.552 | [mm]
SLOW SHEAR
Normal Stress | 379 | [kPa]
Rate of Displacement | 0.018 | [mm/min]
Final Vertical Displacement | 0.198 | [mm]

## FAST SHEARING
SHEARING STAGE - FAST
Average linear displacement | Stress Ratio t/s'n | Angle of shearing resistance
[mm] | [-] | [º]
4.1662 | 0.0335 | 1.916
8.3325 | 0.103 | 5.8811
16.665 | 0.3657 | 20.0886
24.9975 | 0.537 | 28.2341
33.33 | 0.4527 | 24.3546
41.6625 | 0.3842 | 21.0191
49.995 | 0.3854 | 21.0757
58.3274 | 0.3842 | 21.0191
66.6599 | 0.3835 | 20.9813
74.9924 | 0.3839 | 21.0002
83.3249 | 0.3839 | 21.0002
91.6574 | 0.3829 | 20.953
99.9899 | 0.3829 | 20.953
108.3224 | 0.3825 | 20.9341
116.6549 | 0.3833 | 20.9719
124.9874 | 0.3825 | 20.9341
133.3199 | 0.3829 | 20.953
141.6524 | 0.3827 | 20.9435
149.9849 | 0.3825 | 20.9341
158.3174 | 0.3827 | 20.9435
166.6499 | 0.3822 | 20.9152
174.9823 | 0.3822 | 20.9152
183.3148 | 0.3812 | 20.8679
191.6473 | 0.3816 | 20.8868
199.9798 | 0.3816 | 20.8868

## SLOW SHEARING
SHEARING STAGE - SLOW
Average linear displacement | Stress Ratio t/s'n | Angle of shearing resistance
[mm] | [-] | [º]
0.0045 | 0.034 | 1.9449
0.0089 | 0.0351 | 2.0095
0.0178 | 0.0425 | 2.4355
0.0267 | 0.0505 | 2.8934
0.0356 | 0.0582 | 3.3317
0.0445 | 0.0653 | 3.7374
0.0534 | 0.0729 | 4.1684
0.0623 | 0.0809 | 4.6247
0.0712 | 0.0896 | 5.1188
0.0801 | 0.097 | 5.5418
0.089 | 0.1042 | 5.9513
0.0979 | 0.1125 | 6.4177
0.1068 | 0.1204 | 6.8641
0.1157 | 0.1282 | 7.3034
0.1246 | 0.1358 | 7.7354
0.1335 | 0.1436 | 8.1729
0.1424 | 0.1516 | 8.622
0.1513 | 0.159 | 9.0323
0.1602 | 0.1676 | 9.5171
0.1691 | 0.1745 | 9.9002
0.178 | 0.1823 | 10.3325
0.1869 | 0.1893 | 10.7198
0.1958 | 0.1964 | 11.1125
0.2047 | 0.2045 | 11.5599
0.2136 | 0.2118 | 11.9564
0.2225 | 0.2182 | 12.3086
0.2314 | 0.2255 | 12.7091
0.2403 | 0.2316 | 13.0408
0.2492 | 0.2393 | 13.4572
0.2581 | 0.2457 | 13.8052
0.267 | 0.2509 | 14.0853
0.2759 | 0.2571 | 14.4193
0.2848 | 0.264 | 14.7885
0.2937 | 0.27 | 15.1083
0.3026 | 0.2758 | 15.4212
0.3115 | 0.2819 | 15.745
0.3204 | 0.2876 | 16.044
0.3293 | 0.2937 | 16.3659
0.3382 | 0.2985 | 16.6214
0.3471 | 0.3048 | 16.9532
0.356 | 0.3099 | 17.219
0.3649 | 0.3143 | 17.4487
0.3738 | 0.3198 | 17.7365
0.3828 | 0.3256 | 18.0351
0.3917 | 0.3309 | 18.3093
0.4006 | 0.3356 | 18.5537
0.4095 | 0.3399 | 18.7742
0.4184 | 0.3443 | 18.9998
0.4273 | 0.348 | 19.1903
0.4362 | 0.3508 | 19.3286
0.4451 | 0.3529 | 19.4379
0.454 | 0.3546 | 19.5241
0.4629 | 0.3568 | 19.6388
0.4718 | 0.3589 | 19.742
0.4807 | 0.361 | 19.8507
0.4896 | 0.3636 | 19.9821
0.4985 | 0.3652 | 20.062
0.5074 | 0.3665 | 20.1304
0.5163 | 0.3681 | 20.2101
0.5252 | 0.37 | 20.3069
0.5341 | 0.3714 | 20.3751
0.543 | 0.3737 | 20.4886
0.5519 | 0.3748 | 20.5453
0.5608 | 0.3764 | 20.6246
0.5697 | 0.3776 | 20.6868
0.5786 | 0.3791 | 20.7604
0.5875 | 0.3814 | 20.879
0.5964 | 0.3832 | 20.9692
0.6053 | 0.3838 | 20.9974
0.6142 | 0.3855 | 21.0818
0.6231 | 0.3873 | 21.1718
0.632 | 0.3891 | 21.2617
0.6409 | 0.3898 | 21.2954
0.6498 | 0.3911 | 21.3627
0.6587 | 0.3927 | 21.4411
0.6676 | 0.3948 | 21.5419
0.6765 | 0.3968 | 21.6425
0.6854 | 0.3972 | 21.6648
0.6943 | 0.398 | 21.7039
0.7032 | 0.3992 | 21.7596
0.7121 | 0.4008 | 21.8432
0.721 | 0.4037 | 21.9823
0.7299 | 0.4039 | 21.9934
0.7388 | 0.4051 | 22.0545
0.7477 | 0.406 | 22.099
0.7566 | 0.4077 | 22.1821
0.7655 | 0.4091 | 22.2486
0.7744 | 0.4098 | 22.2818
0.7833 | 0.4102 | 22.304
0.7922 | 0.4116 | 22.3703
0.8011 | 0.4143 | 22.5029
0.81 | 0.4157 | 22.5746
0.8189 | 0.416 | 22.5856
0.8278 | 0.4165 | 22.6131
0.8367 | 0.4173 | 22.6517
0.8456 | 0.4195 | 22.7562
0.8545 | 0.4205 | 22.8057
0.8634 | 0.4218 | 22.8715
0.8723 | 0.4226 | 22.9099
0.8812 | 0.4232 | 22.9374
0.8901 | 0.4242 | 22.9867
0.899 | 0.4277 | 23.1563
0.9079 | 0.4272 | 23.1344
0.9168 | 0.4275 | 23.1454
0.9257 | 0.4289 | 23.2164
0.9346 | 0.4297 | 23.2546
0.9435 | 0.4304 | 23.2873
0.9524 | 0.432 | 23.3636
0.9613 | 0.4325 | 23.3909
0.9702 | 0.4338 | 23.4507
0.9791 | 0.4347 | 23.4942
0.988 | 0.435 | 23.5105
0.9969 | 0.436 | 23.5594
1.0058 | 0.4371 | 23.6083
1.0147 | 0.4384 | 23.6734
1.0236 | 0.4385 | 23.6788
1.0325 | 0.4412 | 23.8088
1.0414 | 0.4413 | 23.8142
1.0503 | 0.4421 | 23.8521
1.0592 | 0.4428 | 23.8845
1.0681 | 0.4437 | 23.9277
1.077 | 0.4445 | 23.9655
1.0859 | 0.446 | 24.0357
1.0948 | 0.4469 | 24.0788
1.1037 | 0.4476 | 24.1111
1.1126 | 0.4483 | 24.1488
1.1215 | 0.4495 | 24.2026
1.1304 | 0.4506 | 24.2563
1.1394 | 0.4513 | 24.2886
1.1483 | 0.4527 | 24.3583
1.1572 | 0.4529 | 24.3637
1.1661 | 0.4522 | 24.3315
1.175 | 0.4541 | 24.4227
1.1839 | 0.4551 | 24.4709
1.1928 | 0.4555 | 24.487
1.2017 | 0.4548 | 24.4548
1.2106 | 0.4553 | 24.4816
1.2195 | 0.4556 | 24.4923
1.2284 | 0.4578 | 24.5993
1.2373 | 0.4584 | 24.626
1.2462 | 0.4588 | 24.6474
1.2551 | 0.4584 | 24.626
1.264 | 0.4592 | 24.6634
1.2729 | 0.4605 | 24.7274
1.2818 | 0.4613 | 24.7647
1.2907 | 0.4612 | 24.7594
1.2996 | 0.4621 | 24.802
1.3085 | 0.4627 | 24.8287
1.3174 | 0.4638 | 24.8819
1.3263 | 0.4671 | 25.036
1.3352 | 0.4654 | 24.9563
1.3441 | 0.4657 | 24.9722
1.353 | 0.4665 | 25.0094
1.3619 | 0.4683 | 25.0943
1.3708 | 0.469 | 25.1261
1.3797 | 0.4683 | 25.0943
1.3886 | 0.4702 | 25.1844
1.3975 | 0.4706 | 25.2002
1.4064 | 0.4717 | 25.2531
1.4153 | 0.4726 | 25.2954
1.4242 | 0.4727 | 25.3007
1.4331 | 0.4729 | 25.3113
1.442 | 0.4738 | 25.3535
1.4509 | 0.4747 | 25.3957
1.4598 | 0.4758 | 25.4432
1.4687 | 0.4764 | 25.4748
1.4776 | 0.4772 | 25.5117
1.4865 | 0.4778 | 25.538
1.4954 | 0.4781 | 25.5538
1.5043 | 0.4799 | 25.6379
1.5132 | 0.4804 | 25.6589
1.5221 | 0.4805 | 25.6642
1.531 | 0.4807 | 25.6747
1.5399 | 0.4815 | 25.7114
1.5488 | 0.4815 | 25.7114
1.5577 | 0.4816 | 25.7167
1.5666 | 0.4826 | 25.7639
1.5755 | 0.4833 | 25.7953
1.5844 | 0.4826 | 25.7639
1.5933 | 0.483 | 25.7796
1.6022 | 0.4847 | 25.8582
1.6111 | 0.4858 | 25.9105
1.62 | 0.4847 | 25.8582
1.6289 | 0.4859 | 25.9157
1.6378 | 0.4872 | 25.9732
1.6467 | 0.4892 | 26.0672
1.6556 | 0.4903 | 26.1193
1.6645 | 0.4931 | 26.2494
1.6734 | 0.496 | 26.3793
1.6823 | 0.4973 | 26.4415
1.6912 | 0.4999 | 26.5606
1.7001 | 0.5028 | 26.6949
1.709 | 0.504 | 26.7464
1.7179 | 0.5062 | 26.8495
1.7268 | 0.5092 | 26.9831
1.7357 | 0.512 | 27.1113
1.7446 | 0.5154 | 27.2647
1.7535 | 0.5171 | 27.3413
1.7624 | 0.5189 | 27.4228
1.7713 | 0.5175 | 27.3617
1.7802 | 0.5233 | 27.6211
1.7891 | 0.5262 | 27.7529
1.798 | 0.5279 | 27.8287
1.8069 | 0.53 | 27.9247
1.8158 | 0.5324 | 28.0306
1.8247 | 0.5341 | 28.1061
1.8336 | 0.5363 | 28.2066
1.8425 | 0.5376 | 28.2618
1.8514 | 0.5386 | 28.3069
1.8603 | 0.541 | 28.412
1.8692 | 0.5433 | 28.5169
1.8781 | 0.5462 | 28.6415
1.887 | 0.5475 | 28.7012
1.896 | 0.5489 | 28.7609
1.9049 | 0.5511 | 28.8601
1.9138 | 0.5528 | 28.9345
1.9227 | 0.5414 | 28.432
1.9316 | 0.5474 | 28.6963
1.9405 | 0.5537 | 28.974
1.9494 | 0.5569 | 29.1124
1.9583 | 0.5591 | 29.211
1.9672 | 0.5599 | 29.2454
1.9761 | 0.5613 | 29.3045
1.985 | 0.5624 | 29.3536
1.9939 | 0.5638 | 29.4125
2.0028 | 0.5653 | 29.4811
2.0117 | 0.5669 | 29.5496
2.0206 | 0.5682 | 29.6034
2.0295 | 0.5695 | 29.662
2.0384 | 0.572 | 29.7693
2.0473 | 0.5731 | 29.818
2.0562 | 0.5745 | 29.8763
2.0651 | 0.5761 | 29.9443
2.074 | 0.578 | 30.0268
2.0829 | 0.5799 | 30.1091
2.0918 | 0.5817 | 30.1864
2.1007 | 0.5827 | 30.2299
2.1096 | 0.5834 | 30.2588
2.1185 | 0.5843 | 30.2974
2.1274 | 0.5858 | 30.36
2.1363 | 0.5865 | 30.3936
2.1452 | 0.5876 | 30.4369
2.1541 | 0.5898 | 30.5329
2.163 | 0.5881 | 30.4609
2.1719 | 0.5905 | 30.5617
2.1808 | 0.5914 | 30.6
2.1897 | 0.5919 | 30.6192
2.1986 | 0.5923 | 30.6383
2.2075 | 0.5937 | 30.6957
2.2164 | 0.5941 | 30.7148
2.2253 | 0.5951 | 30.7578
2.2342 | 0.5969 | 30.8341
2.2431 | 0.5975 | 30.8579
2.252 | 0.5997 | 30.9531
2.2609 | 0.6005 | 30.9864
2.2698 | 0.5993 | 30.9341
2.2787 | 0.6006 | 30.9911
2.2876 | 0.6017 | 31.0339
2.2965 | 0.6036 | 31.1145
2.3054 | 0.604 | 31.1334
2.3143 | 0.6037 | 31.1192
2.3232 | 0.6039 | 31.1287
2.3321 | 0.6049 | 31.1713
2.341 | 0.6066 | 31.2422
2.3499 | 0.6071 | 31.2611
2.3588 | 0.6065 | 31.2375
2.3677 | 0.607 | 31.2564
2.3766 | 0.6083 | 31.3131
2.3855 | 0.6085 | 31.3225
2.3944 | 0.6089 | 31.3366
2.4033 | 0.6089 | 31.3366
2.4122 | 0.6085 | 31.3225
2.4211 | 0.6093 | 31.3555
2.43 | 0.6104 | 31.3979
2.4389 | 0.6117 | 31.4544
2.4478 | 0.6115 | 31.445
2.4567 | 0.612 | 31.4685
2.4656 | 0.6124 | 31.4826
2.4745 | 0.6072 | 31.2658
2.4834 | 0.6122 | 31.4732
2.4923 | 0.6135 | 31.5296
2.5012 | 0.6144 | 31.5671
2.5101 | 0.6159 | 31.6281
2.519 | 0.6171 | 31.6796
2.5279 | 0.6176 | 31.6984
2.5368 | 0.6172 | 31.6843
2.5457 | 0.6166 | 31.6562
2.5546 | 0.6169 | 31.6703
2.5635 | 0.6166 | 31.6562
2.5724 | 0.6166 | 31.6562
2.5813 | 0.6163 | 31.6468
2.5902 | 0.616 | 31.6328
2.5991 | 0.616 | 31.6328
2.608 | 0.6173 | 31.689
2.6169 | 0.6177 | 31.703
2.6258 | 0.6178 | 31.7077
2.6347 | 0.6184 | 31.7311
2.6437 | 0.6185 | 31.7358
2.6526 | 0.6188 | 31.7498
2.6615 | 0.619 | 31.7591
2.6704 | 0.6186 | 31.7404
2.6793 | 0.619 | 31.7591
2.6882 | 0.6188 | 31.7498
2.6971 | 0.6187 | 31.7451
2.706 | 0.6185 | 31.7358
2.7149 | 0.6186 | 31.7404
2.7238 | 0.619 | 31.7591
2.7327 | 0.6197 | 31.7872
2.7416 | 0.6202 | 31.8059
2.7505 | 0.6198 | 31.7918
2.7594 | 0.621 | 31.8385
2.7683 | 0.6204 | 31.8152
2.7772 | 0.6211 | 31.8432
2.7861 | 0.6202 | 31.8059
2.795 | 0.6204 | 31.8152
2.8039 | 0.623 | 31.9224
2.8128 | 0.6238 | 31.955
2.8217 | 0.6232 | 31.9317
2.8306 | 0.6233 | 31.9364
2.8395 | 0.6225 | 31.9038
2.8484 | 0.623 | 31.9224
2.8573 | 0.6225 | 31.9038
2.8662 | 0.6229 | 31.9178
2.8751 | 0.6239 | 31.9597
2.884 | 0.6248 | 31.9969
2.8929 | 0.6255 | 32.0248
2.9018 | 0.625 | 32.0062
2.9107 | 0.6238 | 31.955
2.9196 | 0.6236 | 31.9457
2.9285 | 0.6237 | 31.9503
2.9374 | 0.6255 | 32.0248
2.9463 | 0.625 | 32.0062
2.9552 | 0.6259 | 32.0433
2.9641 | 0.6257 | 32.034
2.973 | 0.6255 | 32.0248
2.9819 | 0.626 | 32.048
2.9908 | 0.6258 | 32.0387
2.9997 | 0.625 | 32.0062
3.0086 | 0.6243 | 31.9783
3.0175 | 0.6259 | 32.0433
3.0264 | 0.6264 | 32.0619
3.0353 | 0.6268 | 32.0805
3.0442 | 0.6269 | 32.0851
3.0531 | 0.6257 | 32.034
3.062 | 0.6257 | 32.034
3.0709 | 0.6265 | 32.0665
3.0798 | 0.6264 | 32.0619
3.0887 | 0.6266 | 32.0712
3.0976 | 0.6259 | 32.0433
3.1065 | 0.627 | 32.0898
3.1154 | 0.6268 | 32.0805
3.1243 | 0.626 | 32.048
3.1332 | 0.6275 | 32.1083
3.1421 | 0.627 | 32.0898
3.151 | 0.6275 | 32.1083
3.1599 | 0.6272 | 32.0944
3.1688 | 0.6263 | 32.0573
3.1777 | 0.6248 | 31.9969
3.1866 | 0.6255 | 32.0248
3.1955 | 0.6249 | 32.0015
3.2044 | 0.6248 | 31.9969
3.2133 | 0.6246 | 31.9876
3.2222 | 0.6247 | 31.9922
3.2311 | 0.625 | 32.0062
3.24 | 0.6255 | 32.0248
3.2489 | 0.6263 | 32.0573
3.2578 | 0.6261 | 32.0526
3.2667 | 0.6275 | 32.1083
3.2756 | 0.6282 | 32.1361
3.2845 | 0.6289 | 32.1639
3.2934 | 0.6287 | 32.1593
3.3023 | 0.6296 | 32.1963
3.3112 | 0.6295 | 32.1917
3.3201 | 0.6295 | 32.1917
3.329 | 0.6285 | 32.15
3.3379 | 0.627 | 32.0898
3.3468 | 0.6266 | 32.0712
3.3557 | 0.6274 | 32.1037
3.3646 | 0.6287 | 32.1593
3.3735 | 0.628 | 32.1269
3.3824 | 0.6275 | 32.1083
3.3913 | 0.6274 | 32.1037
3.4003 | 0.6292 | 32.1778
3.4092 | 0.63 | 32.2102
3.4181 | 0.63 | 32.2102
3.427 | 0.63 | 32.2102
3.4359 | 0.6293 | 32.1825
3.4448 | 0.6286 | 32.1547
3.4537 | 0.6289 | 32.1639
3.4626 | 0.6281 | 32.1315
3.4715 | 0.6285 | 32.15
3.4804 | 0.6274 | 32.1037
3.4893 | 0.6284 | 32.1454
3.4982 | 0.6275 | 32.1083
3.5071 | 0.6269 | 32.0851
3.516 | 0.6258 | 32.0387
3.5249 | 0.6263 | 32.0573
3.5338 | 0.6268 | 32.0805
3.5427 | 0.6281 | 32.1315
3.5516 | 0.6294 | 32.1871
3.5605 | 0.6301 | 32.2149
3.5694 | 0.6304 | 32.2287
3.5783 | 0.6305 | 32.2334
3.5872 | 0.6301 | 32.2149
3.5961 | 0.629 | 32.1686
3.605 | 0.6284 | 32.1454
3.6139 | 0.6295 | 32.1917
3.6228 | 0.6305 | 32.2334
3.6317 | 0.6295 | 32.1917
3.6406 | 0.6281 | 32.1315
3.6495 | 0.6272 | 32.0944
3.6584 | 0.6274 | 32.1037
3.6673 | 0.6282 | 32.1361
3.6762 | 0.6277 | 32.1176
3.6851 | 0.6268 | 32.0805
3.694 | 0.6274 | 32.1037
3.7029 | 0.6293 | 32.1825
3.7118 | 0.6286 | 32.1547
3.7207 | 0.6286 | 32.1547
3.7296 | 0.6298 | 32.201
3.7385 | 0.6305 | 32.2334
3.7474 | 0.6313 | 32.2657
3.7563 | 0.6308 | 32.2426
3.7652 | 0.629 | 32.1686
3.7741 | 0.628 | 32.1269
3.783 | 0.627 | 32.0898
3.7919 | 0.6273 | 32.099
3.8008 | 0.6268 | 32.0805
3.8097 | 0.6265 | 32.0665
3.8186 | 0.6266 | 32.0712
3.8275 | 0.6275 | 32.1083
3.8364 | 0.6281 | 32.1315
3.8453 | 0.6278 | 32.1222
3.8542 | 0.6285 | 32.15
3.8631 | 0.6283 | 32.1408
3.872 | 0.6289 | 32.1639
3.8809 | 0.6293 | 32.1825
3.8898 | 0.6287 | 32.1593
3.8987 | 0.6284 | 32.1454
3.9076 | 0.6268 | 32.0805
3.9165 | 0.6284 | 32.1454
3.9254 | 0.6281 | 32.1315
3.9343 | 0.6264 | 32.0619
3.9432 | 0.6255 | 32.0248
3.9521 | 0.6264 | 32.0619
3.961 | 0.626 | 32.048
3.9699 | 0.6272 | 32.0944
3.9788 | 0.6275 | 32.1083
3.9877 | 0.6281 | 32.1315
3.9966 | 0.6286 | 32.1547
4.0055 | 0.6292 | 32.1778
4.0144 | 0.6293 | 32.1825
4.0233 | 0.63 | 32.2102
4.0322 | 0.6302 | 32.2195
4.0411 | 0.6314 | 32.2703
4.05 | 0.6312 | 32.2611
4.0589 | 0.6313 | 32.2657
4.0678 | 0.6319 | 32.2888
4.0767 | 0.6299 | 32.2056
4.0856 | 0.6296 | 32.1963
4.0945 | 0.6293 | 32.1825
4.1034 | 0.6277 | 32.1176
4.1123 | 0.6258 | 32.0387
4.1212 | 0.6246 | 31.9876
4.1301 | 0.6267 | 32.0758
4.139 | 0.6273 | 32.099
4.1479 | 0.6285 | 32.15
4.1569 | 0.6286 | 32.1547
4.1658 | 0.6282 | 32.1361
4.1747 | 0.627 | 32.0898
4.1836 | 0.6276 | 32.1129
4.1925 | 0.6284 | 32.1454
4.2014 | 0.6283 | 32.1408
4.2103 | 0.6283 | 32.1408
4.2192 | 0.628 | 32.1269
4.2281 | 0.628 | 32.1269
4.237 | 0.6277 | 32.1176
4.2459 | 0.6273 | 32.099
4.2548 | 0.6276 | 32.1129
4.2637 | 0.6275 | 32.1083
4.2726 | 0.627 | 32.0898
4.2815 | 0.6248 | 31.9969
4.2904 | 0.6249 | 32.0015
4.2993 | 0.6258 | 32.0387
4.3082 | 0.6263 | 32.0573
4.3171 | 0.6263 | 32.0573
4.326 | 0.6264 | 32.0619
4.3349 | 0.6276 | 32.1129
4.3438 | 0.6289 | 32.1639
4.3527 | 0.628 | 32.1269
4.3616 | 0.6272 | 32.0944
4.3705 | 0.6258 | 32.0387
4.3794 | 0.625 | 32.0062
4.3883 | 0.626 | 32.048
4.3972 | 0.6267 | 32.0758
4.4061 | 0.6247 | 31.9922
4.415 | 0.6242 | 31.9736
4.4239 | 0.6237 | 31.9503
4.4328 | 0.6242 | 31.9736
4.4417 | 0.6234 | 31.941
4.4506 | 0.6245 | 31.9829
4.4595 | 0.6246 | 31.9876
4.4684 | 0.6247 | 31.9922
4.4773 | 0.6237 | 31.9503
4.4862 | 0.623 | 31.9224
4.4951 | 0.6241 | 31.969
4.504 | 0.6245 | 31.9829
4.5129 | 0.6243 | 31.9783
4.5218 | 0.6243 | 31.9783
4.5307 | 0.6248 | 31.9969
4.5396 | 0.6247 | 31.9922
4.5485 | 0.6236 | 31.9457
4.5574 | 0.6233 | 31.9364
4.5663 | 0.6241 | 31.969
4.5752 | 0.6243 | 31.9783
4.5841 | 0.6228 | 31.9131
4.593 | 0.6223 | 31.8945
4.6019 | 0.6239 | 31.9597
4.6108 | 0.6229 | 31.9178
4.6197 | 0.6245 | 31.9829
4.6286 | 0.624 | 31.9643
4.6375 | 0.6237 | 31.9503
4.6464 | 0.6221 | 31.8851
4.6553 | 0.6223 | 31.8945
4.6642 | 0.6246 | 31.9876
4.6731 | 0.6217 | 31.8712
4.682 | 0.6224 | 31.8991
4.6909 | 0.6239 | 31.9597
4.6998 | 0.6233 | 31.9364
4.7087 | 0.624 | 31.9643
4.7176 | 0.6238 | 31.955
4.7265 | 0.6242 | 31.9736
4.7354 | 0.6249 | 32.0015
4.7443 | 0.6268 | 32.0805
4.7532 | 0.6265 | 32.0665
4.7621 | 0.6272 | 32.0944
4.771 | 0.6265 | 32.0665
4.7799 | 0.6259 | 32.0433
4.7888 | 0.6242 | 31.9736
4.7977 | 0.6237 | 31.9503
4.8066 | 0.6238 | 31.955
4.8155 | 0.6242 | 31.9736
4.8244 | 0.6245 | 31.9829
4.8333 | 0.6248 | 31.9969
4.8422 | 0.6239 | 31.9597
4.8511 | 0.6254 | 32.0201
4.86 | 0.6232 | 31.9317
4.8689 | 0.6228 | 31.9131
4.8778 | 0.624 | 31.9643
4.8867 | 0.6232 | 31.9317
4.8956 | 0.625 | 32.0062
4.9045 | 0.6248 | 31.9969
4.9135 | 0.6243 | 31.9783
4.9224 | 0.624 | 31.9643
4.9313 | 0.6238 | 31.955
4.9402 | 0.6256 | 32.0294
4.9491 | 0.6263 | 32.0573
4.958 | 0.6259 | 32.0433
4.9669 | 0.626 | 32.048
4.9758 | 0.6248 | 31.9969
4.9847 | 0.6263 | 32.0573
4.9936 | 0.6249 | 32.0015
5.0025 | 0.6246 | 31.9876
5.0114 | 0.6249 | 32.0015
5.0203 | 0.6259 | 32.0433
5.0292 | 0.6274 | 32.1037
5.0381 | 0.6274 | 32.1037
5.047 | 0.6281 | 32.1315
5.0559 | 0.6266 | 32.0712
5.0648 | 0.6286 | 32.1547
5.0737 | 0.6269 | 32.0851
5.0826 | 0.6268 | 32.0805
5.0915 | 0.6256 | 32.0294
5.1004 | 0.6246 | 31.9876
5.1093 | 0.6242 | 31.9736
5.1182 | 0.6236 | 31.9457
5.1271 | 0.623 | 31.9224
5.136 | 0.6241 | 31.969
5.1449 | 0.6223 | 31.8945
5.1538 | 0.6247 | 31.9922
5.1627 | 0.626 | 32.048
5.1716 | 0.6257 | 32.034
5.1805 | 0.6249 | 32.0015
5.1894 | 0.624 | 31.9643
5.1983 | 0.6249 | 32.0015
5.2072 | 0.6249 | 32.0015
5.2161 | 0.6249 | 32.0015
5.225 | 0.6251 | 32.0108
5.2339 | 0.6246 | 31.9876
5.2428 | 0.6241 | 31.969
5.2517 | 0.6247 | 31.9922
5.2606 | 0.6251 | 32.0108
5.2695 | 0.6257 | 32.034
5.2784 | 0.6276 | 32.1129
5.2873 | 0.6264 | 32.0619
5.2962 | 0.6249 | 32.0015
5.3051 | 0.6248 | 31.9969
5.314 | 0.6243 | 31.9783
5.3229 | 0.6248 | 31.9969
5.3318 | 0.6243 | 31.9783
5.3407 | 0.6239 | 31.9597
5.3496 | 0.6243 | 31.9783
5.3585 | 0.6257 | 32.034
5.3674 | 0.6261 | 32.0526
5.3763 | 0.6259 | 32.0433
5.3852 | 0.6251 | 32.0108
5.3941 | 0.625 | 32.0062
5.403 | 0.6256 | 32.0294
5.4119 | 0.6281 | 32.1315
5.4208 | 0.627 | 32.0898
5.4297 | 0.6267 | 32.0758
5.4386 | 0.6257 | 32.034
5.4475 | 0.626 | 32.048
5.4564 | 0.6267 | 32.0758
5.4653 | 0.6275 | 32.1083
5.4742 | 0.6267 | 32.0758
5.4831 | 0.6265 | 32.0665
5.492 | 0.6281 | 32.1315
5.5009 | 0.6281 | 32.1315
5.5098 | 0.6289 | 32.1639
5.5187 | 0.6266 | 32.0712
5.5276 | 0.626 | 32.048
5.5365 | 0.6264 | 32.0619
5.5454 | 0.6261 | 32.0526
5.5543 | 0.6248 | 31.9969
5.5632 | 0.6238 | 31.955
5.5721 | 0.6247 | 31.9922
5.581 | 0.6275 | 32.1083
5.5899 | 0.629 | 32.1686
5.5988 | 0.629 | 32.1686
5.6077 | 0.6286 | 32.1547
5.6166 | 0.6305 | 32.2334
5.6255 | 0.631 | 32.2519
5.6344 | 0.6312 | 32.2611
5.6433 | 0.6307 | 32.238
5.6522 | 0.6296 | 32.1963
5.6611 | 0.628 | 32.1269
5.6701 | 0.6273 | 32.099
5.679 | 0.6267 | 32.0758
5.6879 | 0.6267 | 32.0758
5.6968 | 0.6259 | 32.0433
5.7057 | 0.6267 | 32.0758
5.7146 | 0.6278 | 32.1222
5.7235 | 0.6267 | 32.0758
5.7324 | 0.6263 | 32.0573
5.7413 | 0.6258 | 32.0387
5.7502 | 0.6266 | 32.0712
5.7591 | 0.6268 | 32.0805
5.768 | 0.6264 | 32.0619
5.7769 | 0.6258 | 32.0387
5.7858 | 0.627 | 32.0898
5.7947 | 0.6289 | 32.1639
5.8036 | 0.6286 | 32.1547
5.8125 | 0.6282 | 32.1361
5.8214 | 0.6292 | 32.1778
5.8303 | 0.63 | 32.2102
5.8392 | 0.6283 | 32.1408
5.8481 | 0.6282 | 32.1361
5.857 | 0.6281 | 32.1315
5.8659 | 0.6287 | 32.1593
5.8748 | 0.6269 | 32.0851
5.8837 | 0.6248 | 31.9969
5.8926 | 0.6233 | 31.9364
5.9015 | 0.6243 | 31.9783
5.9104 | 0.6234 | 31.941
5.9193 | 0.6242 | 31.9736
5.9282 | 0.6245 | 31.9829
5.9371 | 0.623 | 31.9224
5.946 | 0.6233 | 31.9364
5.9549 | 0.6237 | 31.9503
5.9638 | 0.6247 | 31.9922
5.9727 | 0.6256 | 32.0294
5.9816 | 0.6242 | 31.9736
5.9905 | 0.6245 | 31.9829
5.9994 | 0.6259 | 32.0433
6.0083 | 0.6265 | 32.0665
6.0172 | 0.6259 | 32.0433
6.0261 | 0.6248 | 31.9969
6.035 | 0.6245 | 31.9829
6.0439 | 0.6245 | 31.9829
6.0528 | 0.6258 | 32.0387
6.0617 | 0.6269 | 32.0851
6.0706 | 0.6269 | 32.0851
6.0795 | 0.6267 | 32.0758
6.0884 | 0.6273 | 32.099
6.0973 | 0.6283 | 32.1408
6.1062 | 0.6283 | 32.1408
6.1151 | 0.6272 | 32.0944
6.124 | 0.626 | 32.048
6.1329 | 0.6265 | 32.0665
6.1418 | 0.6265 | 32.0665
6.1507 | 0.6268 | 32.0805
6.1596 | 0.6252 | 32.0155
6.1685 | 0.6258 | 32.0387
6.1774 | 0.6261 | 32.0526
6.1863 | 0.6266 | 32.0712
6.1952 | 0.6273 | 32.099
6.2041 | 0.6258 | 32.0387
6.213 | 0.6263 | 32.0573
6.2219 | 0.6284 | 32.1454
6.2308 | 0.6283 | 32.1408
6.2397 | 0.629 | 32.1686
6.2486 | 0.6269 | 32.0851
6.2575 | 0.6265 | 32.0665
6.2664 | 0.6268 | 32.0805
6.2753 | 0.6267 | 32.0758
6.2842 | 0.6273 | 32.099
6.2931 | 0.6264 | 32.0619
6.302 | 0.6264 | 32.0619
6.3109 | 0.6277 | 32.1176
6.3198 | 0.6291 | 32.1732
6.3287 | 0.6299 | 32.2056
6.3376 | 0.6299 | 32.2056
6.3465 | 0.6304 | 32.2287
6.3554 | 0.6294 | 32.1871
6.3643 | 0.6294 | 32.1871
6.3732 | 0.6294 | 32.1871
6.3821 | 0.6294 | 32.1871
6.391 | 0.6294 | 32.1871
6.3999 | 0.628 | 32.1269
6.4088 | 0.6273 | 32.099
6.4178 | 0.6269 | 32.0851
6.4267 | 0.6261 | 32.0526
6.4356 | 0.6259 | 32.0433
6.4445 | 0.626 | 32.048
6.4534 | 0.6269 | 32.0851
6.4623 | 0.627 | 32.0898
6.4712 | 0.6265 | 32.0665
6.4801 | 0.6274 | 32.1037
6.489 | 0.6257 | 32.034
6.4979 | 0.626 | 32.048
6.5068 | 0.6258 | 32.0387
6.5157 | 0.6272 | 32.0944
6.5246 | 0.6259 | 32.0433
6.5335 | 0.624 | 31.9643
6.5424 | 0.6241 | 31.969
6.5513 | 0.6256 | 32.0294
6.5602 | 0.6264 | 32.0619
6.5691 | 0.6275 | 32.1083
6.578 | 0.6265 | 32.0665
6.5869 | 0.6269 | 32.0851
6.5958 | 0.6268 | 32.0805
6.6047 | 0.6268 | 32.0805
6.6136 | 0.6252 | 32.0155
6.6225 | 0.6258 | 32.0387
6.6314 | 0.6269 | 32.0851
6.6403 | 0.6282 | 32.1361
6.6492 | 0.627 | 32.0898
6.6581 | 0.6275 | 32.1083
6.667 | 0.6278 | 32.1222
6.6759 | 0.6277 | 32.1176
6.6848 | 0.6289 | 32.1639
6.6937 | 0.6291 | 32.1732
6.7026 | 0.6286 | 32.1547
6.7115 | 0.63 | 32.2102
6.7204 | 0.6293 | 32.1825
6.7293 | 0.6311 | 32.2565
6.7382 | 0.6302 | 32.2195
6.7471 | 0.6318 | 32.2842
6.756 | 0.631 | 32.2519
6.7649 | 0.6289 | 32.1639
6.7738 | 0.6283 | 32.1408
6.7827 | 0.6292 | 32.1778
6.7916 | 0.6284 | 32.1454
6.8005 | 0.6275 | 32.1083
6.8094 | 0.6273 | 32.099
6.8183 | 0.6292 | 32.1778
6.8272 | 0.6292 | 32.1778
6.8361 | 0.6282 | 32.1361
6.845 | 0.6287 | 32.1593
6.8539 | 0.6299 | 32.2056
6.8628 | 0.6307 | 32.238
6.8717 | 0.6291 | 32.1732
6.8806 | 0.6295 | 32.1917
6.8895 | 0.6295 | 32.1917
6.8984 | 0.6303 | 32.2241
6.9073 | 0.6273 | 32.099
6.9162 | 0.6252 | 32.0155
6.9251 | 0.6257 | 32.034
6.934 | 0.6242 | 31.9736
6.9429 | 0.6258 | 32.0387
6.9518 | 0.6259 | 32.0433
6.9607 | 0.625 | 32.0062
6.9696 | 0.6258 | 32.0387
6.9785 | 0.6261 | 32.0526
6.9874 | 0.6281 | 32.1315
6.9963 | 0.6285 | 32.15
7.0052 | 0.6285 | 32.15
7.0141 | 0.6294 | 32.1871
7.023 | 0.6293 | 32.1825
7.0319 | 0.6276 | 32.1129
7.0408 | 0.6274 | 32.1037
7.0497 | 0.6265 | 32.0665
7.0586 | 0.6249 | 32.0015
7.0675 | 0.6249 | 32.0015
7.0764 | 0.6241 | 31.969
7.0853 | 0.6251 | 32.0108
7.0942 | 0.6265 | 32.0665
7.1031 | 0.6285 | 32.15
7.112 | 0.6302 | 32.2195
7.1209 | 0.632 | 32.2934
7.1298 | 0.6309 | 32.2472
7.1387 | 0.6286 | 32.1547
7.1476 | 0.6274 | 32.1037
7.1565 | 0.6274 | 32.1037
7.1654 | 0.6277 | 32.1176
7.1744 | 0.6283 | 32.1408
7.1833 | 0.6283 | 32.1408
7.1922 | 0.6285 | 32.15
7.2011 | 0.629 | 32.1686
7.21 | 0.63 | 32.2102
7.2189 | 0.6293 | 32.1825
7.2278 | 0.6284 | 32.1454
7.2367 | 0.6268 | 32.0805
7.2456 | 0.6278 | 32.1222
7.2545 | 0.628 | 32.1269
7.2634 | 0.6276 | 32.1129
7.2723 | 0.6275 | 32.1083
7.2812 | 0.6266 | 32.0712
7.2901 | 0.628 | 32.1269
7.299 | 0.6298 | 32.201
7.3079 | 0.6299 | 32.2056
7.3168 | 0.6308 | 32.2426
7.3257 | 0.6309 | 32.2472
7.3346 | 0.6294 | 32.1871
7.3435 | 0.629 | 32.1686
7.3524 | 0.6301 | 32.2149
7.3613 | 0.6314 | 32.2703
7.3702 | 0.6309 | 32.2472
7.3791 | 0.6296 | 32.1963
7.388 | 0.628 | 32.1269
7.3969 | 0.6284 | 32.1454
7.4058 | 0.6296 | 32.1963
7.4147 | 0.6319 | 32.2888
7.4236 | 0.6305 | 32.2334
7.4325 | 0.629 | 32.1686
7.4414 | 0.628 | 32.1269
7.4503 | 0.6285 | 32.15
7.4592 | 0.6286 | 32.1547
7.4681 | 0.6287 | 32.1593
7.477 | 0.629 | 32.1686
7.4859 | 0.6277 | 32.1176
7.4948 | 0.6275 | 32.1083
7.5037 | 0.6274 | 32.1037
7.5126 | 0.6267 | 32.0758
7.5215 | 0.6247 | 31.9922
7.5304 | 0.6236 | 31.9457
7.5393 | 0.6243 | 31.9783
7.5482 | 0.626 | 32.048
7.5571 | 0.6265 | 32.0665
7.566 | 0.6272 | 32.0944
7.5749 | 0.6273 | 32.099
7.5838 | 0.6287 | 32.1593
7.5927 | 0.6289 | 32.1639
7.6016 | 0.6276 | 32.1129
7.6105 | 0.6265 | 32.0665
7.6194 | 0.6265 | 32.0665
7.6283 | 0.6266 | 32.0712
7.6372 | 0.6265 | 32.0665
7.6461 | 0.6278 | 32.1222
7.655 | 0.6254 | 32.0201
7.6639 | 0.6267 | 32.0758
7.6728 | 0.6276 | 32.1129
7.6817 | 0.6278 | 32.1222
7.6906 | 0.6287 | 32.1593
7.6995 | 0.6292 | 32.1778
7.7084 | 0.6301 | 32.2149
7.7173 | 0.6324 | 32.3073
7.7262 | 0.6328 | 32.3258
7.7351 | 0.6331 | 32.3396
7.744 | 0.6311 | 32.2565
7.7529 | 0.6305 | 32.2334
7.7618 | 0.6304 | 32.2287
7.7707 | 0.6301 | 32.2149
7.7796 | 0.6296 | 32.1963
7.7885 | 0.627 | 32.0898
7.7974 | 0.6272 | 32.0944
7.8063 | 0.6267 | 32.0758
7.8152 | 0.6282 | 32.1361
7.8241 | 0.6285 | 32.15
7.833 | 0.6282 | 32.1361
7.8419 | 0.6291 | 32.1732
7.8508 | 0.6273 | 32.099
7.8597 | 0.6252 | 32.0155
7.8686 | 0.6267 | 32.0758
7.8775 | 0.6283 | 32.1408
7.8864 | 0.6267 | 32.0758
7.8953 | 0.6268 | 32.0805
7.9042 | 0.6272 | 32.0944
7.9131 | 0.627 | 32.0898
7.922 | 0.6276 | 32.1129
7.931 | 0.628 | 32.1269
7.9399 | 0.6269 | 32.0851
7.9488 | 0.6265 | 32.0665
7.9577 | 0.6259 | 32.0433
7.9666 | 0.6264 | 32.0619
7.9755 | 0.6278 | 32.1222
7.9844 | 0.628 | 32.1269
7.9933 | 0.6269 | 32.0851
8.0022 | 0.6252 | 32.0155
8.0111 | 0.6269 | 32.0851
8.02 | 0.6275 | 32.1083
8.0289 | 0.6274 | 32.1037
8.0378 | 0.6285 | 32.15
8.0467 | 0.6299 | 32.2056
8.0556 | 0.6289 | 32.1639
8.0645 | 0.6275 | 32.1083
8.0734 | 0.6247 | 31.9922
8.0823 | 0.6228 | 31.9131
8.0912 | 0.6234 | 31.941
8.1001 | 0.6254 | 32.0201
8.109 | 0.6258 | 32.0387
8.1179 | 0.6257 | 32.034
8.1268 | 0.6254 | 32.0201
8.1357 | 0.6252 | 32.0155
8.1446 | 0.6255 | 32.0248
8.1535 | 0.6265 | 32.0665
8.1624 | 0.6263 | 32.0573
8.1713 | 0.6259 | 32.0433
8.1802 | 0.6273 | 32.099
8.1891 | 0.6267 | 32.0758
8.198 | 0.6275 | 32.1083
8.2069 | 0.6267 | 32.0758
8.2158 | 0.6272 | 32.0944
8.2247 | 0.627 | 32.0898
8.2336 | 0.6257 | 32.034
8.2425 | 0.6245 | 31.9829
8.2514 | 0.6236 | 31.9457
8.2603 | 0.624 | 31.9643
8.2692 | 0.6254 | 32.0201
8.2781 | 0.6263 | 32.0573
8.287 | 0.626 | 32.048
8.2959 | 0.6172 | 31.6843
8.3048 | 0.6167 | 31.6609
8.3137 | 0.6254 | 32.0201
8.3226 | 0.6284 | 32.1454
8.3315 | 0.6294 | 32.1871
8.3404 | 0.6275 | 32.1083
8.3493 | 0.6265 | 32.0665
8.3582 | 0.6265 | 32.0665
8.3671 | 0.6247 | 31.9922
8.376 | 0.624 | 31.9643
8.3849 | 0.6236 | 31.9457
8.3938 | 0.6257 | 32.034
8.4027 | 0.626 | 32.048
8.4116 | 0.6254 | 32.0201
8.4205 | 0.6259 | 32.0433
8.4294 | 0.6273 | 32.099
8.4383 | 0.6265 | 32.0665
8.4472 | 0.6252 | 32.0155
8.4561 | 0.6217 | 31.8712
8.465 | 0.6236 | 31.9457
8.4739 | 0.6252 | 32.0155
8.4828 | 0.6263 | 32.0573
8.4917 | 0.6246 | 31.9876
8.5006 | 0.6248 | 31.9969
8.5095 | 0.6256 | 32.0294
8.5184 | 0.6275 | 32.1083
8.5273 | 0.6292 | 32.1778
8.5362 | 0.6274 | 32.1037
8.5451 | 0.6266 | 32.0712
8.554 | 0.6249 | 32.0015
8.5629 | 0.6252 | 32.0155
8.5718 | 0.6248 | 31.9969
8.5807 | 0.6258 | 32.0387
8.5896 | 0.6242 | 31.9736
8.5985 | 0.6243 | 31.9783
8.6074 | 0.6264 | 32.0619
8.6163 | 0.6269 | 32.0851
8.6252 | 0.6248 | 31.9969
8.6341 | 0.6236 | 31.9457
8.643 | 0.6229 | 31.9178
8.6519 | 0.6234 | 31.941
8.6608 | 0.6242 | 31.9736
8.6697 | 0.623 | 31.9224
8.6786 | 0.6228 | 31.9131
8.6876 | 0.6248 | 31.9969
8.6965 | 0.625 | 32.0062
8.7054 | 0.6266 | 32.0712
8.7143 | 0.6269 | 32.0851
8.7232 | 0.6267 | 32.0758
8.7321 | 0.6259 | 32.0433
8.741 | 0.6257 | 32.034
8.7499 | 0.6255 | 32.0248
8.7588 | 0.624 | 31.9643
8.7677 | 0.6234 | 31.941
8.7766 | 0.6257 | 32.034
8.7855 | 0.6272 | 32.0944
8.7944 | 0.6277 | 32.1176
8.8033 | 0.6274 | 32.1037
8.8122 | 0.6276 | 32.1129
8.8211 | 0.628 | 32.1269
8.83 | 0.6283 | 32.1408
8.8389 | 0.6295 | 32.1917
8.8478 | 0.6291 | 32.1732
8.8567 | 0.6267 | 32.0758
8.8656 | 0.6259 | 32.0433
8.8745 | 0.6275 | 32.1083
8.8834 | 0.6294 | 32.1871
8.8923 | 0.6295 | 32.1917
8.9012 | 0.6291 | 32.1732
8.9101 | 0.6292 | 32.1778
8.919 | 0.6285 | 32.15
8.9279 | 0.6281 | 32.1315
8.9368 | 0.6281 | 32.1315
8.9457 | 0.6301 | 32.2149
8.9546 | 0.6298 | 32.201
8.9635 | 0.6299 | 32.2056
8.9724 | 0.6302 | 32.2195
8.9813 | 0.63 | 32.2102
8.9902 | 0.6307 | 32.238
8.9991 | 0.6305 | 32.2334
9.008 | 0.6295 | 32.1917
9.0169 | 0.6285 | 32.15
9.0258 | 0.6266 | 32.0712
9.0347 | 0.6266 | 32.0712
9.0436 | 0.6252 | 32.0155
9.0525 | 0.6251 | 32.0108
9.0614 | 0.6257 | 32.034
9.0703 | 0.6257 | 32.034
9.0792 | 0.6278 | 32.1222
9.0881 | 0.6281 | 32.1315
9.097 | 0.6278 | 32.1222
9.1059 | 0.6276 | 32.1129
9.1148 | 0.6268 | 32.0805
9.1237 | 0.6269 | 32.0851
9.1326 | 0.6263 | 32.0573
9.1415 | 0.6255 | 32.0248
9.1504 | 0.6252 | 32.0155
9.1593 | 0.6268 | 32.0805
9.1682 | 0.6269 | 32.0851
9.1771 | 0.6255 | 32.0248
9.186 | 0.625 | 32.0062
9.1949 | 0.6247 | 31.9922
9.2038 | 0.6252 | 32.0155
9.2127 | 0.6257 | 32.034
9.2216 | 0.6249 | 32.0015
9.2305 | 0.6245 | 31.9829
9.2394 | 0.6245 | 31.9829
9.2483 | 0.6273 | 32.099
9.2572 | 0.627 | 32.0898
9.2661 | 0.6258 | 32.0387
9.275 | 0.625 | 32.0062
9.2839 | 0.6247 | 31.9922
9.2928 | 0.6252 | 32.0155
9.3017 | 0.6277 | 32.1176
9.3106 | 0.6285 | 32.15
9.3195 | 0.6278 | 32.1222
9.3284 | 0.6276 | 32.1129
9.3373 | 0.6284 | 32.1454
9.3462 | 0.6276 | 32.1129
9.3551 | 0.6281 | 32.1315
9.364 | 0.6274 | 32.1037
9.3729 | 0.6278 | 32.1222
9.3818 | 0.628 | 32.1269
9.3907 | 0.6285 | 32.15
9.3996 | 0.6292 | 32.1778
9.4085 | 0.6301 | 32.2149
9.4174 | 0.6301 | 32.2149
9.4263 | 0.6289 | 32.1639
9.4352 | 0.6282 | 32.1361
9.4442 | 0.6272 | 32.0944
9.4531 | 0.6266 | 32.0712
9.462 | 0.6242 | 31.9736
9.4709 | 0.6237 | 31.9503
9.4798 | 0.6245 | 31.9829
9.4887 | 0.6246 | 31.9876
9.4976 | 0.6263 | 32.0573
9.5065 | 0.6272 | 32.0944
9.5154 | 0.6275 | 32.1083
9.5243 | 0.6285 | 32.15
9.5332 | 0.6292 | 32.1778
9.5421 | 0.6274 | 32.1037
9.551 | 0.6263 | 32.0573
9.5599 | 0.626 | 32.048
9.5688 | 0.6247 | 31.9922
9.5777 | 0.623 | 31.9224
9.5866 | 0.6242 | 31.9736
9.5955 | 0.6239 | 31.9597
9.6044 | 0.6238 | 31.955
9.6133 | 0.6259 | 32.0433
9.6222 | 0.627 | 32.0898
9.6311 | 0.6292 | 32.1778
9.64 | 0.6284 | 32.1454
9.6489 | 0.6281 | 32.1315
9.6578 | 0.6272 | 32.0944
9.6667 | 0.6278 | 32.1222
9.6756 | 0.6284 | 32.1454
9.6845 | 0.6282 | 32.1361
9.6934 | 0.6257 | 32.034
9.7023 | 0.6252 | 32.0155
9.7112 | 0.6241 | 31.969
9.7201 | 0.6234 | 31.941
9.729 | 0.6232 | 31.9317
9.7379 | 0.6234 | 31.941
9.7468 | 0.6226 | 31.9084
9.7557 | 0.6239 | 31.9597
9.7646 | 0.6247 | 31.9922
9.7735 | 0.6241 | 31.969
9.7824 | 0.6243 | 31.9783
9.7913 | 0.6247 | 31.9922
9.8002 | 0.6267 | 32.0758
9.8091 | 0.6273 | 32.099
9.818 | 0.6267 | 32.0758
9.8269 | 0.6247 | 31.9922
9.8358 | 0.6221 | 31.8851
9.8447 | 0.6224 | 31.8991
9.8536 | 0.6234 | 31.941
9.8625 | 0.624 | 31.9643
9.8714 | 0.6242 | 31.9736
9.8803 | 0.6224 | 31.8991
9.8892 | 0.623 | 31.9224
9.8981 | 0.6231 | 31.9271
9.907 | 0.6229 | 31.9178
9.9159 | 0.6236 | 31.9457
9.9248 | 0.6229 | 31.9178
9.9337 | 0.6242 | 31.9736
9.9426 | 0.6249 | 32.0015
9.9515 | 0.6246 | 31.9876
9.9604 | 0.624 | 31.9643
9.9693 | 0.6232 | 31.9317
9.9782 | 0.6225 | 31.9038
9.9871 | 0.6221 | 31.8851
9.996 | 0.6219 | 31.8758
10.0049 | 0.6232 | 31.9317
10.0138 | 0.6243 | 31.9783
10.0227 | 0.6251 | 32.0108
10.0316 | 0.6257 | 32.034
10.0405 | 0.6263 | 32.0573
10.0494 | 0.6273 | 32.099
10.0583 | 0.6278 | 32.1222
10.0672 | 0.6269 | 32.0851
10.0761 | 0.626 | 32.048
10.085 | 0.6252 | 32.0155
10.0939 | 0.6266 | 32.0712
10.1028 | 0.6265 | 32.0665
10.1117 | 0.6229 | 31.9178
10.1206 | 0.6243 | 31.9783
10.1295 | 0.6269 | 32.0851
10.1384 | 0.6284 | 32.1454
10.1473 | 0.6276 | 32.1129
10.1562 | 0.6275 | 32.1083
10.1651 | 0.6273 | 32.099
10.174 | 0.6259 | 32.0433
10.1829 | 0.6259 | 32.0433
10.1919 | 0.626 | 32.048
10.2008 | 0.624 | 31.9643
10.2097 | 0.6203 | 31.8105
10.2186 | 0.6213 | 31.8525
10.2275 | 0.6233 | 31.9364
10.2364 | 0.6256 | 32.0294
10.2453 | 0.6265 | 32.0665
10.2542 | 0.6259 | 32.0433
10.2631 | 0.6264 | 32.0619
10.272 | 0.6272 | 32.0944
10.2809 | 0.6261 | 32.0526
10.2898 | 0.6263 | 32.0573
10.2987 | 0.6266 | 32.0712
10.3076 | 0.6249 | 32.0015
10.3165 | 0.6246 | 31.9876
10.3254 | 0.6243 | 31.9783
10.3343 | 0.6249 | 32.0015
10.3432 | 0.6222 | 31.8898
10.3521 | 0.6234 | 31.941
10.361 | 0.625 | 32.0062
10.3699 | 0.627 | 32.0898
10.3788 | 0.6259 | 32.0433
10.3877 | 0.6272 | 32.0944
10.3966 | 0.6292 | 32.1778
10.4055 | 0.6307 | 32.238
10.4144 | 0.6285 | 32.15
10.4233 | 0.627 | 32.0898
10.4322 | 0.6273 | 32.099
10.4411 | 0.6281 | 32.1315
10.45 | 0.6256 | 32.0294
10.4589 | 0.6249 | 32.0015
10.4678 | 0.6264 | 32.0619
10.4767 | 0.6256 | 32.0294
10.4856 | 0.6254 | 32.0201
10.4945 | 0.6258 | 32.0387
10.5034 | 0.626 | 32.048
10.5123 | 0.6278 | 32.1222
10.5212 | 0.6273 | 32.099
10.5301 | 0.6248 | 31.9969
10.539 | 0.6245 | 31.9829
10.5479 | 0.6239 | 31.9597
10.5568 | 0.6245 | 31.9829
10.5657 | 0.6248 | 31.9969
10.5746 | 0.6249 | 32.0015
10.5835 | 0.621 | 31.8385
10.5924 | 0.6248 | 31.9969
10.6013 | 0.6246 | 31.9876
10.6102 | 0.6247 | 31.9922
10.6191 | 0.624 | 31.9643
10.628 | 0.6237 | 31.9503
10.6369 | 0.6238 | 31.955
10.6458 | 0.6211 | 31.8432
10.6547 | 0.6204 | 31.8152
10.6636 | 0.6203 | 31.8105
10.6725 | 0.6207 | 31.8292
10.6814 | 0.6205 | 31.8199
10.6903 | 0.6226 | 31.9084
10.6992 | 0.6236 | 31.9457
10.7081 | 0.6248 | 31.9969
10.717 | 0.6228 | 31.9131
10.7259 | 0.6241 | 31.969
10.7348 | 0.6241 | 31.969
10.7437 | 0.623 | 31.9224
10.7526 | 0.6248 | 31.9969
10.7615 | 0.6247 | 31.9922
10.7704 | 0.6221 | 31.8851
10.7793 | 0.6231 | 31.9271
10.7882 | 0.6234 | 31.941
10.7971 | 0.6248 | 31.9969
10.806 | 0.623 | 31.9224
10.8149 | 0.6233 | 31.9364
10.8238 | 0.6221 | 31.8851
10.8327 | 0.6223 | 31.8945
10.8416 | 0.6243 | 31.9783
10.8505 | 0.6224 | 31.8991
10.8594 | 0.6224 | 31.8991
10.8683 | 0.6231 | 31.9271
10.8772 | 0.6217 | 31.8712
10.8861 | 0.6236 | 31.9457
10.895 | 0.6256 | 32.0294
10.9039 | 0.6251 | 32.0108
10.9128 | 0.6246 | 31.9876
10.9217 | 0.6243 | 31.9783
10.9306 | 0.6251 | 32.0108
10.9395 | 0.6221 | 31.8851
10.9485 | 0.6224 | 31.8991
10.9574 | 0.6239 | 31.9597
10.9663 | 0.6216 | 31.8665
10.9752 | 0.6211 | 31.8432
10.9841 | 0.621 | 31.8385
10.993 | 0.6215 | 31.8618
11.0019 | 0.6232 | 31.9317
11.0108 | 0.6242 | 31.9736
11.0197 | 0.6258 | 32.0387
11.0286 | 0.6257 | 32.034
11.0375 | 0.6267 | 32.0758
11.0464 | 0.6266 | 32.0712
11.0553 | 0.6268 | 32.0805
11.0642 | 0.6267 | 32.0758
11.0731 | 0.6259 | 32.0433
11.082 | 0.6261 | 32.0526
11.0909 | 0.6266 | 32.0712
11.0998 | 0.6272 | 32.0944
11.1087 | 0.6256 | 32.0294
11.1176 | 0.6265 | 32.0665
11.1265 | 0.6263 | 32.0573
11.1354 | 0.6252 | 32.0155
11.1443 | 0.624 | 31.9643
11.1532 | 0.625 | 32.0062
11.1621 | 0.626 | 32.048
11.171 | 0.6269 | 32.0851
11.1799 | 0.6231 | 31.9271
11.1888 | 0.6222 | 31.8898
11.1977 | 0.622 | 31.8805
11.2066 | 0.6226 | 31.9084
11.2155 | 0.6219 | 31.8758
11.2244 | 0.6222 | 31.8898
11.2333 | 0.6231 | 31.9271
11.2422 | 0.6215 | 31.8618
11.2511 | 0.6226 | 31.9084
11.26 | 0.6237 | 31.9503
11.2689 | 0.6248 | 31.9969
11.2778 | 0.6233 | 31.9364
11.2867 | 0.6236 | 31.9457
11.2956 | 0.6234 | 31.941
11.3045 | 0.624 | 31.9643
11.3134 | 0.6228 | 31.9131
11.3223 | 0.624 | 31.9643
11.3312 | 0.6216 | 31.8665
11.3401 | 0.6216 | 31.8665
11.349 | 0.6236 | 31.9457
11.3579 | 0.6252 | 32.0155
11.3668 | 0.6251 | 32.0108
11.3757 | 0.627 | 32.0898
11.3846 | 0.6282 | 32.1361
11.3935 | 0.629 | 32.1686
11.4024 | 0.6295 | 32.1917
11.4113 | 0.6277 | 32.1176
11.4202 | 0.6254 | 32.0201
11.4291 | 0.6251 | 32.0108
11.438 | 0.6252 | 32.0155
11.4469 | 0.6268 | 32.0805
11.4558 | 0.6268 | 32.0805
11.4647 | 0.6246 | 31.9876
11.4736 | 0.6246 | 31.9876
11.4825 | 0.6234 | 31.941
11.4914 | 0.6245 | 31.9829
11.5003 | 0.6248 | 31.9969
11.5092 | 0.6268 | 32.0805
11.5181 | 0.6285 | 32.15
11.527 | 0.6277 | 32.1176
11.5359 | 0.6283 | 32.1408
11.5448 | 0.6286 | 32.1547
11.5537 | 0.6269 | 32.0851
11.5626 | 0.6276 | 32.1129
11.5715 | 0.625 | 32.0062
11.5804 | 0.6239 | 31.9597
11.5893 | 0.6241 | 31.969
11.5982 | 0.6233 | 31.9364
11.6071 | 0.6226 | 31.9084
11.616 | 0.6213 | 31.8525
11.6249 | 0.6216 | 31.8665
11.6338 | 0.6228 | 31.9131
11.6427 | 0.6226 | 31.9084
11.6516 | 0.6224 | 31.8991
11.6605 | 0.6216 | 31.8665
11.6694 | 0.622 | 31.8805
11.6783 | 0.622 | 31.8805
11.6872 | 0.6225 | 31.9038
11.6961 | 0.6234 | 31.941
11.7051 | 0.6231 | 31.9271
11.714 | 0.6242 | 31.9736
11.7229 | 0.6254 | 32.0201
11.7318 | 0.6231 | 31.9271
11.7407 | 0.6206 | 31.8245
11.7496 | 0.6224 | 31.8991
11.7585 | 0.6233 | 31.9364
11.7674 | 0.6247 | 31.9922
11.7763 | 0.623 | 31.9224
11.7852 | 0.6222 | 31.8898
11.7941 | 0.6205 | 31.8199
11.803 | 0.6212 | 31.8478
11.8119 | 0.6236 | 31.9457
11.8208 | 0.6242 | 31.9736
11.8297 | 0.6238 | 31.955
11.8386 | 0.6223 | 31.8945
11.8475 | 0.6225 | 31.9038
11.8564 | 0.6238 | 31.955
11.8653 | 0.626 | 32.048
11.8742 | 0.6252 | 32.0155
11.8831 | 0.6254 | 32.0201
11.892 | 0.6252 | 32.0155
11.9009 | 0.6247 | 31.9922
11.9098 | 0.6251 | 32.0108
11.9187 | 0.624 | 31.9643
11.9276 | 0.6255 | 32.0248
11.9365 | 0.6268 | 32.0805
11.9454 | 0.629 | 32.1686
11.9543 | 0.6285 | 32.15
11.9632 | 0.6292 | 32.1778
11.9721 | 0.6278 | 32.1222
11.981 | 0.6255 | 32.0248
11.9899 | 0.6239 | 31.9597
11.9988 | 0.625 | 32.0062
12.0077 | 0.6252 | 32.0155
12.0166 | 0.6266 | 32.0712
12.0255 | 0.6289 | 32.1639
12.0344 | 0.6309 | 32.2472
12.0433 | 0.6308 | 32.2426
12.0522 | 0.6319 | 32.2888
12.0611 | 0.633 | 32.335
12.07 | 0.6318 | 32.2842
12.0789 | 0.6265 | 32.0665
12.0878 | 0.6257 | 32.034
12.0967 | 0.6272 | 32.0944
12.1056 | 0.6273 | 32.099
12.1145 | 0.6247 | 31.9922
12.1234 | 0.6251 | 32.0108
12.1323 | 0.6256 | 32.0294
12.1412 | 0.625 | 32.0062
12.1501 | 0.6246 | 31.9876
12.159 | 0.6256 | 32.0294
12.1679 | 0.6256 | 32.0294
12.1768 | 0.6263 | 32.0573
12.1857 | 0.6263 | 32.0573
12.1946 | 0.627 | 32.0898
12.2035 | 0.6277 | 32.1176
12.2124 | 0.6285 | 32.15
12.2213 | 0.6251 | 32.0108
12.2302 | 0.6259 | 32.0433
12.2391 | 0.6261 | 32.0526
12.248 | 0.622 | 31.8805
12.2569 | 0.6219 | 31.8758
12.2658 | 0.6199 | 31.7965
12.2747 | 0.622 | 31.8805
12.2836 | 0.6224 | 31.8991
12.2925 | 0.6225 | 31.9038
12.3014 | 0.6226 | 31.9084
12.3103 | 0.6214 | 31.8572
12.3192 | 0.6231 | 31.9271
12.3281 | 0.6228 | 31.9131
12.337 | 0.6237 | 31.9503
12.3459 | 0.623 | 31.9224
12.3548 | 0.6246 | 31.9876
12.3637 | 0.6248 | 31.9969
12.3726 | 0.6264 | 32.0619
12.3815 | 0.6275 | 32.1083
12.3904 | 0.6232 | 31.9317
12.3993 | 0.6233 | 31.9364
12.4082 | 0.6231 | 31.9271
12.4171 | 0.6229 | 31.9178
12.426 | 0.6236 | 31.9457
12.4349 | 0.6236 | 31.9457
12.4438 | 0.625 | 32.0062
12.4527 | 0.6263 | 32.0573
12.4617 | 0.6272 | 32.0944
12.4706 | 0.629 | 32.1686
12.4795 | 0.6283 | 32.1408
12.4884 | 0.6273 | 32.099
12.4973 | 0.626 | 32.048
12.5062 | 0.6255 | 32.0248
12.5151 | 0.6249 | 32.0015
12.524 | 0.6248 | 31.9969
12.5329 | 0.6255 | 32.0248
12.5418 | 0.6282 | 32.1361
12.5507 | 0.6268 | 32.0805
12.5596 | 0.6277 | 32.1176
12.5685 | 0.6252 | 32.0155
12.5774 | 0.624 | 31.9643
12.5863 | 0.623 | 31.9224
12.5952 | 0.623 | 31.9224
12.6041 | 0.6257 | 32.034
12.613 | 0.6257 | 32.034
12.6219 | 0.6269 | 32.0851
12.6308 | 0.6246 | 31.9876
12.6397 | 0.6243 | 31.9783
12.6486 | 0.625 | 32.0062
12.6575 | 0.6245 | 31.9829
12.6664 | 0.6242 | 31.9736
12.6753 | 0.6249 | 32.0015
12.6842 | 0.6272 | 32.0944
12.6931 | 0.6281 | 32.1315
12.702 | 0.6295 | 32.1917
12.7109 | 0.6272 | 32.0944
12.7198 | 0.624 | 31.9643
12.7287 | 0.6233 | 31.9364
12.7376 | 0.6233 | 31.9364
12.7465 | 0.6242 | 31.9736
12.7554 | 0.6259 | 32.0433
12.7643 | 0.6256 | 32.0294
12.7732 | 0.6246 | 31.9876
12.7821 | 0.6243 | 31.9783
12.791 | 0.6257 | 32.034
12.7999 | 0.6268 | 32.0805
12.8088 | 0.6278 | 32.1222
12.8177 | 0.6267 | 32.0758
12.8266 | 0.6269 | 32.0851
12.8355 | 0.6263 | 32.0573
12.8444 | 0.6257 | 32.034
12.8533 | 0.6249 | 32.0015
12.8622 | 0.6252 | 32.0155
12.8711 | 0.6254 | 32.0201
12.88 | 0.6265 | 32.0665
12.8889 | 0.6264 | 32.0619
12.8978 | 0.6251 | 32.0108
12.9067 | 0.6234 | 31.941
12.9156 | 0.6241 | 31.969
12.9245 | 0.6245 | 31.9829
12.9334 | 0.6225 | 31.9038
12.9423 | 0.6229 | 31.9178
12.9512 | 0.6241 | 31.969
12.9601 | 0.6264 | 32.0619
12.969 | 0.6237 | 31.9503
12.9779 | 0.624 | 31.9643
12.9868 | 0.6234 | 31.941
12.9957 | 0.6219 | 31.8758
13.0046 | 0.6226 | 31.9084
13.0135 | 0.6231 | 31.9271
13.0224 | 0.621 | 31.8385
13.0313 | 0.6212 | 31.8478
13.0402 | 0.622 | 31.8805
13.0491 | 0.6237 | 31.9503
13.058 | 0.6223 | 31.8945
13.0669 | 0.6237 | 31.9503
13.0758 | 0.6251 | 32.0108
13.0847 | 0.6264 | 32.0619
13.0936 | 0.6238 | 31.955
13.1025 | 0.6239 | 31.9597
13.1114 | 0.6265 | 32.0665
13.1203 | 0.6255 | 32.0248
13.1292 | 0.6252 | 32.0155
13.1381 | 0.6249 | 32.0015
13.147 | 0.6261 | 32.0526
13.1559 | 0.6251 | 32.0108
13.1648 | 0.6264 | 32.0619
13.1737 | 0.6259 | 32.0433
13.1826 | 0.6241 | 31.969
13.1915 | 0.6217 | 31.8712
13.2004 | 0.6237 | 31.9503
13.2093 | 0.6252 | 32.0155
13.2183 | 0.626 | 32.048
13.2272 | 0.6243 | 31.9783
13.2361 | 0.6254 | 32.0201
13.245 | 0.6263 | 32.0573
13.2539 | 0.6258 | 32.0387
13.2628 | 0.6247 | 31.9922
13.2717 | 0.6242 | 31.9736
13.2806 | 0.6241 | 31.969
13.2895 | 0.6225 | 31.9038
13.2984 | 0.6248 | 31.9969
13.3073 | 0.6266 | 32.0712
13.3162 | 0.6261 | 32.0526
13.3251 | 0.6229 | 31.9178
13.334 | 0.6238 | 31.955
13.3429 | 0.6222 | 31.8898
13.3518 | 0.6222 | 31.8898
13.3607 | 0.6212 | 31.8478
13.3696 | 0.6226 | 31.9084
13.3785 | 0.6245 | 31.9829
13.3874 | 0.6267 | 32.0758
13.3963 | 0.6251 | 32.0108
13.4052 | 0.6242 | 31.9736
13.4141 | 0.6224 | 31.8991
13.423 | 0.6224 | 31.8991
13.4319 | 0.6242 | 31.9736
13.4408 | 0.6214 | 31.8572
13.4497 | 0.6215 | 31.8618
13.4586 | 0.6205 | 31.8199
13.4675 | 0.6243 | 31.9783
13.4764 | 0.6233 | 31.9364
13.4853 | 0.621 | 31.8385
13.4942 | 0.6207 | 31.8292
13.5031 | 0.6238 | 31.955
13.512 | 0.6242 | 31.9736
13.5209 | 0.6217 | 31.8712
13.5298 | 0.6222 | 31.8898
13.5387 | 0.6232 | 31.9317
13.5476 | 0.6216 | 31.8665
13.5565 | 0.6239 | 31.9597
13.5654 | 0.6263 | 32.0573
13.5743 | 0.628 | 32.1269
13.5832 | 0.6276 | 32.1129
13.5921 | 0.6293 | 32.1825
13.601 | 0.6301 | 32.2149
13.6099 | 0.6294 | 32.1871
13.6188 | 0.6249 | 32.0015
13.6277 | 0.6251 | 32.0108
13.6366 | 0.6255 | 32.0248
13.6455 | 0.6261 | 32.0526
13.6544 | 0.6238 | 31.955
13.6633 | 0.6248 | 31.9969
13.6722 | 0.6261 | 32.0526
13.6811 | 0.6269 | 32.0851
13.69 | 0.6219 | 31.8758
13.6989 | 0.6204 | 31.8152
13.7078 | 0.6222 | 31.8898
13.7167 | 0.6213 | 31.8525
13.7256 | 0.6231 | 31.9271
13.7345 | 0.6228 | 31.9131
13.7434 | 0.6241 | 31.969
13.7523 | 0.6231 | 31.9271
13.7612 | 0.624 | 31.9643
13.7701 | 0.6239 | 31.9597
13.779 | 0.6229 | 31.9178
13.7879 | 0.6211 | 31.8432
13.7968 | 0.623 | 31.9224
13.8057 | 0.6242 | 31.9736
13.8146 | 0.6247 | 31.9922
13.8235 | 0.6202 | 31.8059
13.8324 | 0.6206 | 31.8245
13.8413 | 0.6222 | 31.8898
13.8502 | 0.6233 | 31.9364
13.8591 | 0.6233 | 31.9364
13.868 | 0.6248 | 31.9969
13.8769 | 0.6246 | 31.9876
13.8858 | 0.6222 | 31.8898
13.8947 | 0.6228 | 31.9131
13.9036 | 0.6252 | 32.0155
13.9125 | 0.6267 | 32.0758
13.9214 | 0.6254 | 32.0201
13.9303 | 0.6257 | 32.034
13.9392 | 0.6254 | 32.0201
13.9481 | 0.626 | 32.048
13.957 | 0.6232 | 31.9317
13.966 | 0.6233 | 31.9364
13.9749 | 0.6233 | 31.9364
13.9838 | 0.6232 | 31.9317
13.9927 | 0.621 | 31.8385
14.0016 | 0.6215 | 31.8618
14.0105 | 0.6229 | 31.9178
14.0194 | 0.6213 | 31.8525
14.0283 | 0.6223 | 31.8945
14.0372 | 0.6229 | 31.9178
14.0461 | 0.6242 | 31.9736
14.055 | 0.6222 | 31.8898
14.0639 | 0.6228 | 31.9131
14.0728 | 0.6222 | 31.8898
14.0817 | 0.6208 | 31.8339
14.0906 | 0.6214 | 31.8572
14.0995 | 0.623 | 31.9224
14.1084 | 0.6237 | 31.9503
14.1173 | 0.6231 | 31.9271
14.1262 | 0.6242 | 31.9736
14.1351 | 0.6243 | 31.9783
14.144 | 0.624 | 31.9643
14.1529 | 0.6222 | 31.8898
14.1618 | 0.6221 | 31.8851
14.1707 | 0.6225 | 31.9038
14.1796 | 0.6216 | 31.8665
14.1885 | 0.6243 | 31.9783
14.1974 | 0.624 | 31.9643
14.2063 | 0.6241 | 31.969
14.2152 | 0.6248 | 31.9969
14.2241 | 0.6222 | 31.8898
14.233 | 0.6219 | 31.8758
14.2419 | 0.6215 | 31.8618
14.2508 | 0.6225 | 31.9038
14.2597 | 0.6216 | 31.8665
14.2686 | 0.6239 | 31.9597
14.2775 | 0.6264 | 32.0619
14.2864 | 0.6285 | 32.15
14.2953 | 0.6264 | 32.0619
14.3042 | 0.6249 | 32.0015
14.3131 | 0.6236 | 31.9457
14.322 | 0.6251 | 32.0108
14.3309 | 0.6228 | 31.9131
14.3398 | 0.6223 | 31.8945
14.3487 | 0.6213 | 31.8525
14.3576 | 0.6226 | 31.9084
14.3665 | 0.6221 | 31.8851
14.3754 | 0.6226 | 31.9084
14.3843 | 0.6232 | 31.9317
14.3932 | 0.623 | 31.9224
14.4021 | 0.6239 | 31.9597
14.411 | 0.6245 | 31.9829
14.4199 | 0.6254 | 32.0201
14.4288 | 0.623 | 31.9224
14.4377 | 0.6241 | 31.969
14.4466 | 0.6237 | 31.9503
14.4555 | 0.6229 | 31.9178
14.4644 | 0.624 | 31.9643
14.4733 | 0.6257 | 32.034
14.4822 | 0.6249 | 32.0015
14.4911 | 0.6266 | 32.0712
14.5 | 0.6265 | 32.0665
14.5089 | 0.6252 | 32.0155
14.5178 | 0.6225 | 31.9038
14.5267 | 0.6237 | 31.9503
14.5356 | 0.6265 | 32.0665
14.5445 | 0.6287 | 32.1593
14.5534 | 0.6269 | 32.0851
14.5623 | 0.6255 | 32.0248
14.5712 | 0.6234 | 31.941
14.5801 | 0.6249 | 32.0015
14.589 | 0.6238 | 31.955
14.5979 | 0.6237 | 31.9503
14.6068 | 0.6221 | 31.8851
14.6157 | 0.6234 | 31.941
14.6246 | 0.6247 | 31.9922
14.6335 | 0.6247 | 31.9922
14.6424 | 0.6245 | 31.9829
14.6513 | 0.6258 | 32.0387
14.6602 | 0.6269 | 32.0851
14.6691 | 0.6257 | 32.034
14.678 | 0.6259 | 32.0433
14.6869 | 0.625 | 32.0062
14.6958 | 0.6249 | 32.0015
14.7047 | 0.6248 | 31.9969
14.7136 | 0.6226 | 31.9084
14.7226 | 0.6238 | 31.955
14.7315 | 0.6232 | 31.9317
14.7404 | 0.625 | 32.0062
14.7493 | 0.6261 | 32.0526
14.7582 | 0.6275 | 32.1083
14.7671 | 0.6285 | 32.15
14.776 | 0.626 | 32.048
14.7849 | 0.6263 | 32.0573
14.7938 | 0.6259 | 32.0433
14.8027 | 0.6272 | 32.0944
14.8116 | 0.6269 | 32.0851
14.8205 | 0.6259 | 32.0433
14.8294 | 0.6275 | 32.1083
14.8383 | 0.6276 | 32.1129
14.8472 | 0.6281 | 32.1315
14.8561 | 0.6281 | 32.1315
14.865 | 0.6243 | 31.9783
14.8739 | 0.6232 | 31.9317
14.8828 | 0.6237 | 31.9503
14.8917 | 0.6247 | 31.9922
14.9006 | 0.6249 | 32.0015
14.9095 | 0.6245 | 31.9829
14.9184 | 0.6256 | 32.0294
14.9273 | 0.625 | 32.0062
14.9362 | 0.625 | 32.0062
14.9451 | 0.6258 | 32.0387
14.954 | 0.6246 | 31.9876
14.9629 | 0.6264 | 32.0619
14.9718 | 0.6284 | 32.1454
14.9807 | 0.6283 | 32.1408
14.9896 | 0.6263 | 32.0573
14.9985 | 0.6243 | 31.9783
15.0074 | 0.625 | 32.0062
15.0163 | 0.6231 | 31.9271
15.0252 | 0.6226 | 31.9084
15.0341 | 0.6226 | 31.9084
15.043 | 0.6239 | 31.9597
15.0519 | 0.623 | 31.9224
15.0608 | 0.624 | 31.9643
15.0697 | 0.624 | 31.9643
15.0786 | 0.6239 | 31.9597
15.0875 | 0.6237 | 31.9503
15.0964 | 0.6242 | 31.9736
15.1053 | 0.6242 | 31.9736
15.1142 | 0.627 | 32.0898
15.1231 | 0.6276 | 32.1129
15.132 | 0.6295 | 32.1917
15.1409 | 0.6314 | 32.2703
15.1498 | 0.6294 | 32.1871
15.1587 | 0.6296 | 32.1963
15.1676 | 0.6275 | 32.1083
15.1765 | 0.6277 | 32.1176
15.1854 | 0.6258 | 32.0387
15.1943 | 0.6263 | 32.0573
15.2032 | 0.6256 | 32.0294
15.2121 | 0.6273 | 32.099
15.221 | 0.6312 | 32.2611
15.2299 | 0.6309 | 32.2472
15.2388 | 0.6283 | 32.1408
15.2477 | 0.6298 | 32.201
15.2566 | 0.6302 | 32.2195
15.2655 | 0.6295 | 32.1917
15.2744 | 0.6256 | 32.0294
15.2833 | 0.6226 | 31.9084
15.2922 | 0.6219 | 31.8758
15.3011 | 0.6233 | 31.9364
15.31 | 0.6238 | 31.955
15.3189 | 0.6247 | 31.9922
15.3278 | 0.6241 | 31.969
15.3367 | 0.626 | 32.048
15.3456 | 0.6276 | 32.1129
15.3545 | 0.6286 | 32.1547
15.3634 | 0.6259 | 32.0433
15.3723 | 0.6268 | 32.0805
15.3812 | 0.6256 | 32.0294
15.3901 | 0.6261 | 32.0526
15.399 | 0.627 | 32.0898
15.4079 | 0.6265 | 32.0665
15.4168 | 0.6233 | 31.9364
15.4257 | 0.624 | 31.9643
15.4346 | 0.6248 | 31.9969
15.4435 | 0.6277 | 32.1176
15.4524 | 0.6266 | 32.0712
15.4613 | 0.6287 | 32.1593
15.4702 | 0.6295 | 32.1917
15.4792 | 0.6284 | 32.1454
15.4881 | 0.6287 | 32.1593
15.497 | 0.6254 | 32.0201
15.5059 | 0.6266 | 32.0712
15.5148 | 0.6281 | 32.1315
15.5237 | 0.6269 | 32.0851
15.5326 | 0.625 | 32.0062
15.5415 | 0.6251 | 32.0108
15.5504 | 0.6251 | 32.0108
15.5593 | 0.6258 | 32.0387
15.5682 | 0.6231 | 31.9271
15.5771 | 0.6239 | 31.9597
15.586 | 0.6248 | 31.9969
15.5949 | 0.6221 | 31.8851
15.6038 | 0.6228 | 31.9131
15.6127 | 0.6215 | 31.8618
15.6216 | 0.622 | 31.8805
15.6305 | 0.6199 | 31.7965
15.6394 | 0.6201 | 31.8012
15.6483 | 0.6207 | 31.8292
15.6572 | 0.6212 | 31.8478
15.6661 | 0.6192 | 31.7638
15.675 | 0.6208 | 31.8339
15.6839 | 0.6239 | 31.9597
15.6928 | 0.6251 | 32.0108
15.7017 | 0.6225 | 31.9038
15.7106 | 0.6232 | 31.9317
15.7195 | 0.6254 | 32.0201
15.7284 | 0.6255 | 32.0248
15.7373 | 0.6254 | 32.0201
15.7462 | 0.6247 | 31.9922
15.7551 | 0.6242 | 31.9736
15.764 | 0.6245 | 31.9829
15.7729 | 0.6241 | 31.969
15.7818 | 0.6245 | 31.9829
15.7907 | 0.6229 | 31.9178
15.7996 | 0.6241 | 31.969
15.8085 | 0.6252 | 32.0155
15.8174 | 0.6272 | 32.0944
15.8263 | 0.6252 | 32.0155
15.8352 | 0.6267 | 32.0758
15.8441 | 0.6239 | 31.9597
15.853 | 0.6238 | 31.955
15.8619 | 0.6245 | 31.9829
15.8708 | 0.6241 | 31.969
15.8797 | 0.6208 | 31.8339
15.8886 | 0.6197 | 31.7872
15.8975 | 0.6197 | 31.7872
15.9064 | 0.6208 | 31.8339
15.9153 | 0.6203 | 31.8105
15.9242 | 0.6184 | 31.7311
15.9331 | 0.6204 | 31.8152
15.942 | 0.6231 | 31.9271
15.9509 | 0.6251 | 32.0108
15.9598 | 0.6222 | 31.8898
15.9687 | 0.6221 | 31.8851
15.9776 | 0.6211 | 31.8432
15.9865 | 0.6206 | 31.8245
15.9954 | 0.6206 | 31.8245
16.0043 | 0.6206 | 31.8245
16.0132 | 0.6205 | 31.8199
16.0221 | 0.6219 | 31.8758
16.031 | 0.6224 | 31.8991
16.0399 | 0.6228 | 31.9131
16.0488 | 0.6229 | 31.9178
16.0577 | 0.6214 | 31.8572
16.0666 | 0.6214 | 31.8572
16.0755 | 0.6216 | 31.8665
16.0844 | 0.6216 | 31.8665
16.0933 | 0.6214 | 31.8572
16.1022 | 0.6195 | 31.7778
16.1111 | 0.6197 | 31.7872
16.12 | 0.6197 | 31.7872
16.1289 | 0.6189 | 31.7545
16.1378 | 0.6185 | 31.7358
16.1467 | 0.6185 | 31.7358
16.1556 | 0.6193 | 31.7685
16.1645 | 0.6202 | 31.8059
16.1734 | 0.6198 | 31.7918
16.1823 | 0.6204 | 31.8152
16.1912 | 0.6199 | 31.7965
16.2001 | 0.6214 | 31.8572
16.209 | 0.6225 | 31.9038
16.2179 | 0.6239 | 31.9597
16.2268 | 0.6255 | 32.0248
16.2358 | 0.6257 | 32.034
16.2447 | 0.6266 | 32.0712
16.2536 | 0.626 | 32.048
16.2625 | 0.6255 | 32.0248
16.2714 | 0.6248 | 31.9969
16.2803 | 0.6233 | 31.9364
16.2892 | 0.6217 | 31.8712
16.2981 | 0.6226 | 31.9084
16.307 | 0.6232 | 31.9317
16.3159 | 0.6236 | 31.9457
16.3248 | 0.625 | 32.0062
16.3337 | 0.6243 | 31.9783
16.3426 | 0.6221 | 31.8851
16.3515 | 0.6216 | 31.8665
16.3604 | 0.6205 | 31.8199
16.3693 | 0.6211 | 31.8432
16.3782 | 0.6222 | 31.8898
16.3871 | 0.6237 | 31.9503
16.396 | 0.6243 | 31.9783
16.4049 | 0.6238 | 31.955
16.4138 | 0.6256 | 32.0294
16.4227 | 0.6242 | 31.9736
16.4316 | 0.6231 | 31.9271
16.4405 | 0.6232 | 31.9317
16.4494 | 0.6231 | 31.9271
16.4583 | 0.623 | 31.9224
16.4672 | 0.6234 | 31.941
16.4761 | 0.6232 | 31.9317
16.485 | 0.6223 | 31.8945
16.4939 | 0.6226 | 31.9084
16.5028 | 0.625 | 32.0062
16.5117 | 0.626 | 32.048
16.5206 | 0.6263 | 32.0573
16.5295 | 0.6255 | 32.0248
16.5384 | 0.6268 | 32.0805
16.5473 | 0.63 | 32.2102
16.5562 | 0.6301 | 32.2149
16.5651 | 0.6291 | 32.1732
16.574 | 0.6259 | 32.0433
16.5829 | 0.6245 | 31.9829
16.5918 | 0.6246 | 31.9876
16.6007 | 0.6249 | 32.0015
16.6096 | 0.6234 | 31.941
16.6185 | 0.6213 | 31.8525
16.6274 | 0.6205 | 31.8199
16.6363 | 0.6205 | 31.8199
16.6452 | 0.6217 | 31.8712
16.6541 | 0.6226 | 31.9084
16.663 | 0.6224 | 31.8991
16.6719 | 0.6225 | 31.9038
16.6808 | 0.6229 | 31.9178
16.6897 | 0.6238 | 31.955
16.6986 | 0.6238 | 31.955
16.7075 | 0.6221 | 31.8851
16.7164 | 0.624 | 31.9643
16.7253 | 0.6234 | 31.941
16.7342 | 0.6243 | 31.9783
16.7431 | 0.6247 | 31.9922
16.752 | 0.6269 | 32.0851
16.7609 | 0.6266 | 32.0712
16.7698 | 0.6251 | 32.0108
16.7787 | 0.6225 | 31.9038
16.7876 | 0.6232 | 31.9317
16.7965 | 0.6255 | 32.0248
16.8054 | 0.6236 | 31.9457
16.8143 | 0.6219 | 31.8758
16.8232 | 0.6202 | 31.8059
16.8321 | 0.621 | 31.8385
16.841 | 0.6214 | 31.8572
16.8499 | 0.6204 | 31.8152
16.8588 | 0.619 | 31.7591
16.8677 | 0.6175 | 31.6937
16.8766 | 0.617 | 31.6749
16.8855 | 0.6167 | 31.6609
16.8944 | 0.6162 | 31.6422
16.9033 | 0.6169 | 31.6703
16.9122 | 0.6181 | 31.7217
16.9211 | 0.6207 | 31.8292
16.93 | 0.6196 | 31.7825
16.9389 | 0.6196 | 31.7825
16.9478 | 0.6211 | 31.8432
16.9567 | 0.6226 | 31.9084
16.9656 | 0.6245 | 31.9829
16.9745 | 0.6258 | 32.0387
16.9834 | 0.6249 | 32.0015
16.9924 | 0.6232 | 31.9317
17.0013 | 0.6232 | 31.9317
17.0102 | 0.6249 | 32.0015
17.0191 | 0.6245 | 31.9829
17.028 | 0.6232 | 31.9317
17.0369 | 0.6213 | 31.8525
17.0458 | 0.6207 | 31.8292
17.0547 | 0.6234 | 31.941
17.0636 | 0.623 | 31.9224
17.0725 | 0.6225 | 31.9038
17.0814 | 0.6232 | 31.9317
17.0903 | 0.6236 | 31.9457
17.0992 | 0.6226 | 31.9084
17.1081 | 0.6216 | 31.8665
17.117 | 0.6231 | 31.9271
17.1259 | 0.6228 | 31.9131
17.1348 | 0.6251 | 32.0108
17.1437 | 0.626 | 32.048
17.1526 | 0.6248 | 31.9969
17.1615 | 0.6239 | 31.9597
17.1704 | 0.6216 | 31.8665
17.1793 | 0.6199 | 31.7965
17.1882 | 0.6206 | 31.8245
17.1971 | 0.6213 | 31.8525
17.206 | 0.622 | 31.8805
17.2149 | 0.6232 | 31.9317
17.2238 | 0.6255 | 32.0248
17.2327 | 0.6263 | 32.0573
17.2416 | 0.6255 | 32.0248
17.2505 | 0.6223 | 31.8945
17.2594 | 0.6203 | 31.8105
17.2683 | 0.6187 | 31.7451
17.2772 | 0.619 | 31.7591
17.2861 | 0.6195 | 31.7778
17.295 | 0.6208 | 31.8339
17.3039 | 0.6215 | 31.8618
17.3128 | 0.6211 | 31.8432
17.3217 | 0.6204 | 31.8152
17.3306 | 0.6202 | 31.8059
17.3395 | 0.621 | 31.8385
17.3484 | 0.6223 | 31.8945
17.3573 | 0.6223 | 31.8945
17.3662 | 0.6246 | 31.9876
17.3751 | 0.626 | 32.048
17.384 | 0.6265 | 32.0665
17.3929 | 0.6278 | 32.1222
17.4018 | 0.628 | 32.1269
17.4107 | 0.6264 | 32.0619
17.4196 | 0.6252 | 32.0155
17.4285 | 0.6255 | 32.0248
17.4374 | 0.6272 | 32.0944
17.4463 | 0.6278 | 32.1222
17.4552 | 0.6257 | 32.034
17.4641 | 0.6233 | 31.9364
17.473 | 0.6237 | 31.9503
17.4819 | 0.6223 | 31.8945
17.4908 | 0.6206 | 31.8245
17.4997 | 0.619 | 31.7591
17.5086 | 0.619 | 31.7591
17.5175 | 0.6202 | 31.8059
17.5264 | 0.6216 | 31.8665
17.5353 | 0.6225 | 31.9038
17.5442 | 0.6215 | 31.8618
17.5531 | 0.6198 | 31.7918
17.562 | 0.6216 | 31.8665
17.5709 | 0.6245 | 31.9829
17.5798 | 0.6267 | 32.0758
17.5887 | 0.6259 | 32.0433
17.5976 | 0.6264 | 32.0619
17.6065 | 0.6268 | 32.0805
17.6154 | 0.6278 | 32.1222
17.6243 | 0.6265 | 32.0665
17.6332 | 0.6242 | 31.9736
17.6421 | 0.6238 | 31.955
17.651 | 0.6283 | 32.1408
17.6599 | 0.6294 | 32.1871
17.6688 | 0.6313 | 32.2657
17.6777 | 0.627 | 32.0898
17.6866 | 0.6241 | 31.969
17.6955 | 0.6223 | 31.8945
17.7044 | 0.6207 | 31.8292
17.7133 | 0.6222 | 31.8898
17.7222 | 0.6239 | 31.9597
17.7311 | 0.6254 | 32.0201
17.7401 | 0.6219 | 31.8758
17.749 | 0.6199 | 31.7965
17.7579 | 0.6204 | 31.8152
17.7668 | 0.6196 | 31.7825
17.7757 | 0.6207 | 31.8292
17.7846 | 0.619 | 31.7591
17.7935 | 0.6212 | 31.8478
17.8024 | 0.6207 | 31.8292
17.8113 | 0.6215 | 31.8618
17.8202 | 0.6219 | 31.8758
17.8291 | 0.6232 | 31.9317
17.838 | 0.6236 | 31.9457
17.8469 | 0.6228 | 31.9131
17.8558 | 0.6229 | 31.9178
17.8647 | 0.6234 | 31.941
17.8736 | 0.625 | 32.0062
17.8825 | 0.6222 | 31.8898
17.8914 | 0.6213 | 31.8525
17.9003 | 0.6223 | 31.8945
17.9092 | 0.6234 | 31.941
17.9181 | 0.6233 | 31.9364
17.927 | 0.6229 | 31.9178
17.9359 | 0.6205 | 31.8199
17.9448 | 0.6205 | 31.8199
17.9537 | 0.6206 | 31.8245
17.9626 | 0.6213 | 31.8525
17.9715 | 0.6221 | 31.8851
17.9804 | 0.6229 | 31.9178
17.9893 | 0.624 | 31.9643
17.9982 | 0.6231 | 31.9271
18.0071 | 0.6201 | 31.8012
18.016 | 0.6204 | 31.8152
18.0249 | 0.6207 | 31.8292
18.0338 | 0.6217 | 31.8712
18.0427 | 0.6231 | 31.9271
18.0516 | 0.6239 | 31.9597
18.0605 | 0.625 | 32.0062
18.0694 | 0.6248 | 31.9969
18.0783 | 0.6268 | 32.0805
18.0872 | 0.6265 | 32.0665
18.0961 | 0.626 | 32.048
18.105 | 0.6241 | 31.969
18.1139 | 0.6238 | 31.955
18.1228 | 0.6222 | 31.8898
18.1317 | 0.6215 | 31.8618
18.1406 | 0.622 | 31.8805
18.1495 | 0.623 | 31.9224
18.1584 | 0.624 | 31.9643
18.1673 | 0.6258 | 32.0387
18.1762 | 0.6258 | 32.0387
18.1851 | 0.6266 | 32.0712
18.194 | 0.6263 | 32.0573
18.2029 | 0.6252 | 32.0155
18.2118 | 0.6257 | 32.034
18.2207 | 0.627 | 32.0898
18.2296 | 0.6264 | 32.0619
18.2385 | 0.6252 | 32.0155
18.2474 | 0.6265 | 32.0665
18.2563 | 0.6255 | 32.0248
18.2652 | 0.6239 | 31.9597
18.2741 | 0.6237 | 31.9503
18.283 | 0.6247 | 31.9922
18.2919 | 0.623 | 31.9224
18.3008 | 0.6215 | 31.8618
18.3097 | 0.6217 | 31.8712
18.3186 | 0.6233 | 31.9364
18.3275 | 0.6247 | 31.9922
18.3364 | 0.6232 | 31.9317
18.3453 | 0.6223 | 31.8945
18.3542 | 0.6226 | 31.9084
18.3631 | 0.6237 | 31.9503
18.372 | 0.6242 | 31.9736
18.3809 | 0.6234 | 31.941
18.3898 | 0.6232 | 31.9317
18.3987 | 0.6241 | 31.969
18.4076 | 0.6263 | 32.0573
18.4165 | 0.6291 | 32.1732
18.4254 | 0.6282 | 32.1361
18.4343 | 0.6245 | 31.9829
18.4432 | 0.6231 | 31.9271
18.4521 | 0.6233 | 31.9364
18.461 | 0.6249 | 32.0015
18.4699 | 0.6242 | 31.9736
18.4788 | 0.6237 | 31.9503
18.4877 | 0.6252 | 32.0155
18.4967 | 0.6258 | 32.0387
18.5056 | 0.6254 | 32.0201
18.5145 | 0.6241 | 31.969
18.5234 | 0.6229 | 31.9178
18.5323 | 0.6224 | 31.8991
18.5412 | 0.6237 | 31.9503
18.5501 | 0.6257 | 32.034
18.559 | 0.6263 | 32.0573
18.5679 | 0.6243 | 31.9783
18.5768 | 0.6228 | 31.9131
18.5857 | 0.6238 | 31.955
18.5946 | 0.6234 | 31.941
18.6035 | 0.6215 | 31.8618
18.6124 | 0.6213 | 31.8525
18.6213 | 0.6228 | 31.9131
18.6302 | 0.6237 | 31.9503
18.6391 | 0.6251 | 32.0108
18.648 | 0.6249 | 32.0015
18.6569 | 0.6233 | 31.9364
18.6658 | 0.6233 | 31.9364
18.6747 | 0.6259 | 32.0433
18.6836 | 0.626 | 32.048
18.6925 | 0.6255 | 32.0248
18.7014 | 0.624 | 31.9643
18.7103 | 0.6214 | 31.8572
18.7192 | 0.6204 | 31.8152
18.7281 | 0.6206 | 31.8245
18.737 | 0.6222 | 31.8898
18.7459 | 0.6234 | 31.941
18.7548 | 0.6255 | 32.0248
18.7637 | 0.6257 | 32.034
18.7726 | 0.6263 | 32.0573
18.7815 | 0.6276 | 32.1129
18.7904 | 0.6289 | 32.1639
18.7993 | 0.6275 | 32.1083
18.8082 | 0.626 | 32.048
18.8171 | 0.623 | 31.9224
18.826 | 0.6198 | 31.7918
18.8349 | 0.6205 | 31.8199
18.8438 | 0.6215 | 31.8618
18.8527 | 0.6215 | 31.8618
18.8616 | 0.6223 | 31.8945
18.8705 | 0.6211 | 31.8432
18.8794 | 0.6203 | 31.8105
18.8883 | 0.6192 | 31.7638
18.8972 | 0.6187 | 31.7451
18.9061 | 0.619 | 31.7591
18.915 | 0.6208 | 31.8339
18.9239 | 0.6234 | 31.941
18.9328 | 0.6255 | 32.0248
18.9417 | 0.6254 | 32.0201
18.9506 | 0.6245 | 31.9829
18.9595 | 0.6237 | 31.9503
18.9684 | 0.6225 | 31.9038
18.9773 | 0.6229 | 31.9178
18.9862 | 0.6232 | 31.9317
18.9951 | 0.6229 | 31.9178
19.004 | 0.6228 | 31.9131
19.0129 | 0.6223 | 31.8945
19.0218 | 0.6204 | 31.8152
19.0307 | 0.6187 | 31.7451
19.0396 | 0.6189 | 31.7545
19.0485 | 0.6185 | 31.7358
19.0574 | 0.6204 | 31.8152
19.0663 | 0.6211 | 31.8432
19.0752 | 0.6207 | 31.8292
19.0841 | 0.6197 | 31.7872
19.093 | 0.6185 | 31.7358
19.1019 | 0.6205 | 31.8199
19.1108 | 0.6214 | 31.8572
19.1197 | 0.6202 | 31.8059
19.1286 | 0.6193 | 31.7685
19.1375 | 0.6193 | 31.7685
19.1464 | 0.6206 | 31.8245
19.1553 | 0.6215 | 31.8618
19.1642 | 0.6216 | 31.8665
19.1731 | 0.6202 | 31.8059
19.182 | 0.6212 | 31.8478
19.1909 | 0.6223 | 31.8945
19.1998 | 0.6204 | 31.8152
19.2087 | 0.6196 | 31.7825
19.2176 | 0.6208 | 31.8339
19.2265 | 0.6219 | 31.8758
19.2354 | 0.6232 | 31.9317
19.2443 | 0.6238 | 31.955
19.2533 | 0.6249 | 32.0015
19.2622 | 0.6238 | 31.955
19.2711 | 0.622 | 31.8805
19.28 | 0.6217 | 31.8712
19.2889 | 0.6238 | 31.955
19.2978 | 0.6259 | 32.0433
19.3067 | 0.6265 | 32.0665
19.3156 | 0.63 | 32.2102
19.3245 | 0.6304 | 32.2287
19.3334 | 0.6277 | 32.1176
19.3423 | 0.6274 | 32.1037
19.3512 | 0.6239 | 31.9597
19.3601 | 0.622 | 31.8805
19.369 | 0.622 | 31.8805
19.3779 | 0.6216 | 31.8665
19.3868 | 0.6219 | 31.8758
19.3957 | 0.6237 | 31.9503
19.4046 | 0.625 | 32.0062
19.4135 | 0.6283 | 32.1408
19.4224 | 0.6291 | 32.1732
19.4313 | 0.6294 | 32.1871
19.4402 | 0.6292 | 32.1778
19.4491 | 0.6277 | 32.1176
19.458 | 0.625 | 32.0062
19.4669 | 0.6239 | 31.9597
19.4758 | 0.6231 | 31.9271
19.4847 | 0.6233 | 31.9364
19.4936 | 0.6216 | 31.8665
19.5025 | 0.6221 | 31.8851
19.5114 | 0.6223 | 31.8945
19.5203 | 0.6226 | 31.9084
19.5292 | 0.623 | 31.9224
19.5381 | 0.6208 | 31.8339
19.547 | 0.6204 | 31.8152
19.5559 | 0.6186 | 31.7404
19.5648 | 0.6206 | 31.8245
19.5737 | 0.6222 | 31.8898
19.5826 | 0.6237 | 31.9503
19.5915 | 0.6239 | 31.9597
19.6004 | 0.6229 | 31.9178
19.6093 | 0.6243 | 31.9783
19.6182 | 0.6246 | 31.9876
19.6271 | 0.6241 | 31.969
19.636 | 0.6252 | 32.0155
19.6449 | 0.6245 | 31.9829
19.6538 | 0.6261 | 32.0526
19.6627 | 0.6275 | 32.1083
19.6716 | 0.6274 | 32.1037
19.6805 | 0.6233 | 31.9364
19.6894 | 0.6221 | 31.8851
19.6983 | 0.624 | 31.9643
19.7072 | 0.6261 | 32.0526
19.7161 | 0.6261 | 32.0526
19.725 | 0.6226 | 31.9084
19.7339 | 0.6229 | 31.9178
19.7428 | 0.6224 | 31.8991
19.7517 | 0.6217 | 31.8712
19.7606 | 0.6219 | 31.8758
19.7695 | 0.6201 | 31.8012
19.7784 | 0.6202 | 31.8059
19.7873 | 0.6224 | 31.8991
19.7962 | 0.6228 | 31.9131
19.8051 | 0.6242 | 31.9736
19.814 | 0.6237 | 31.9503
19.8229 | 0.6234 | 31.941
19.8318 | 0.622 | 31.8805
19.8407 | 0.6234 | 31.941
19.8496 | 0.6238 | 31.955
19.8585 | 0.6229 | 31.9178
19.8674 | 0.6242 | 31.9736
19.8763 | 0.6232 | 31.9317
19.8852 | 0.6224 | 31.8991
19.8941 | 0.6233 | 31.9364
19.903 | 0.623 | 31.9224
19.9119 | 0.6212 | 31.8478
19.9208 | 0.6203 | 31.8105
19.9297 | 0.6215 | 31.8618
19.9386 | 0.6224 | 31.8991
19.9475 | 0.6225 | 31.9038
19.9564 | 0.623 | 31.9224
19.9653 | 0.6224 | 31.8991
19.9742 | 0.6219 | 31.8758
19.9831 | 0.6233 | 31.9364
19.992 | 0.6239 | 31.9597
20.0009 | 0.6229 | 31.9178