## GENERAL
TEST IDENTIFICATION
Borehole: | TNW025-BH
Sample: | 35UU
Depth: | 30.15 |  | [m]
VISUAL DESCRIPTION
INITIAL | UNDISTURBED | REMOULDED
Length | 140.5 | 100 | [mm]
Diameter | 71.6 | 50 | [mm]
Membrane thickness | 0.35 | 0.35 | [mm]
Rate of strain | 1 | 1 | [%/min]
Bulk density | 2.07 | 2.05 | [Mg/m³]
Dry density | 1.73 |  | [Mg/m³]
Water content | 19.4 |  | [%]
FAILURE
Cell pressure | 1000 | 1000 | [kPa]
Membrane correction | 1 | 3 | [%]
Corrected deviator stress | 437.7 | 367 | [kPa]
Strain at failure | 9 | 19.8 | [%]
Undrained shear strength | 218.9 | 183.5 | [kPa]

## UNDISTURBED
SHEARING STAGE - UNDISTURBED
Axial strain | Deviator stress
[%] | [kPa]
0 | 0
0.0996796 | 28.52072
0.2064792 | 75.8993
0.3061588 | 100.3765
0.3987184 | 116.0401
0.498398 | 128.2567
0.5980776 | 140.3498
0.7048772 | 151.5689
0.8045568 | 162.0623
0.8971164 | 172.0803
1.003916 | 180.8967
1.103596 | 190.0765
1.196155 | 199.1055
1.302955 | 206.9343
1.402634 | 215.3494
1.502314 | 223.5759
1.601994 | 230.9552
1.708793 | 238.8619
1.801353 | 246.6179
1.901032 | 253.4144
2.000712 | 259.9535
2.100392 | 267.2076
2.207191 | 273.4547
2.299751 | 280.2151
2.40655 | 286.4342
2.49911 | 292.9255
2.60591 | 298.3917
2.698469 | 304.6158
2.805269 | 310.2979
2.904948 | 315.9908
3.004628 | 321.6714
3.097188 | 327.3646
3.196867 | 332.5406
3.303667 | 337.6794
3.403346 | 343.072
3.503026 | 347.9738
3.602706 | 352.6256
3.695265 | 357.5333
3.802065 | 361.4207
3.901744 | 365.8034
4.001424 | 370.1763
4.108224 | 374.2727
4.200783 | 378.1793
4.300463 | 381.5735
4.407262 | 385.1674
4.499822 | 388.5751
4.606622 | 391.4419
4.699181 | 394.5984
4.798861 | 397.2449
4.90566 | 399.8543
4.99822 | 402.7546
5.0979 | 405.1462
5.197579 | 407.5319
5.304379 | 409.8801
5.396938 | 411.8162
5.503738 | 413.6837
5.603418 | 415.3438
5.703097 | 416.9996
5.795657 | 418.4497
5.902456 | 419.8309
6.002136 | 421.0074
6.101816 | 422.4135
6.194375 | 423.6159
6.301175 | 424.749
6.400854 | 425.6793
6.500534 | 426.6066
6.600214 | 427.7629
6.699893 | 428.6842
6.799573 | 429.6025
6.892132 | 430.5517
6.963332 | 431.3688
7.105732 | 431.8451
7.176931 | 432.6578
7.248131 | 433.2386
7.39053 | 433.7066
7.46173 | 434.2837
7.60413 | 434.5167
7.675329 | 435.0904
7.746529 | 435.6627
7.888928 | 435.6602
7.960128 | 436.2292
8.102528 | 436.2228
8.173727 | 436.5607
8.244927 | 436.8975
8.387326 | 436.8859
8.458526 | 437.4473
8.600926 | 437.205
8.672125 | 437.5366
8.743325 | 437.6408
8.885724 | 437.3948
8.956924 | 437.7231
9.099324 | 437.2488
9.170523 | 437.3496
9.241723 | 437.2244
9.384122 | 436.973
9.455322 | 437.0715
9.597722 | 436.8178
9.668921 | 436.9146
9.740121 | 436.7868
9.88252 | 436.5301
9.95372 | 436.6247
10.09612 | 436.1425
10.16732 | 436.2356
10.23852 | 436.3279
10.38092 | 436.0659
10.45212 | 435.9343
10.59452 | 435.6703
10.66572 | 435.7594
10.80812 | 435.493
10.87932 | 435.5805
10.95052 | 435.4462
11.09292 | 434.9562
11.16412 | 435.0416
11.23532 | 434.6858
11.37771 | 434.1941
11.44891 | 434.2777
11.59131 | 433.7846
11.66251 | 433.4282
11.73371 | 433.2908
11.87611 | 432.5778
11.94731 | 432.4398
12.08971 | 431.7266
12.16091 | 431.5879
12.30331 | 430.8744
12.37451 | 430.3003
12.44571 | 429.7265
12.58811 | 428.5801
12.65931 | 428.2241
12.80171 | 427.5124
12.87291 | 426.9403
12.94411 | 426.5846
13.08651 | 426.089
13.15771 | 425.7333
13.30011 | 425.0218
13.37131 | 424.6661
13.44251 | 424.5252
13.58491 | 424.028
13.65611 | 423.672
13.7985 | 423.174
13.8697 | 423.0316
13.9409 | 423.1025
14.0833 | 422.3894
14.1545 | 422.2459
14.2969 | 421.9578
14.3681 | 421.6008
14.4393 | 421.4562
14.5817 | 420.9539
14.6529 | 420.8084
14.7953 | 420.305
14.8665 | 420.1587
14.9377 | 419.801
15.0801 | 419.2963
15.1513 | 418.9385
15.2937 | 418.0127
15.3649 | 418.0752
15.4361 | 417.7172
15.5785 | 417.211
15.6497 | 416.6436
15.7921 | 416.1369
15.8633 | 415.7789
15.9345 | 415.421
16.0769 | 414.7051
16.1481 | 414.5553
16.29049 | 414.047
16.36169 | 413.8964
16.50409 | 413.3869
16.57529 | 413.4425
16.64649 | 413.2905
16.78889 | 412.9856
16.86009 | 412.8327
17.00249 | 412.5258
17.07369 | 412.3718
17.14489 | 412.2176
17.28729 | 411.908
17.35849 | 411.9578
17.50089 | 411.6459
17.57209 | 411.8985
17.64329 | 411.7414
17.78569 | 411.4261
17.85689 | 411.4718
17.99929 | 411.3577
18.07049 | 411.4015
18.14169 | 411.2415
18.28409 | 410.9206
18.35529 | 410.9622
18.49769 | 410.6389
18.56889 | 410.2746
18.64009 | 410.3142
18.78248 | 409.7867
18.85368 | 409.8247
18.99608 | 409.2957
19.06728 | 409.3323
19.13848 | 409.1674
19.28088 | 408.2359
19.35208 | 408.0706
19.49448 | 407.3395
19.56568 | 407.1735
19.63688 | 407.2067
19.77928 | 406.4747
19.85048 | 406.5065
19.99288 | 405.7739
20.06408 | 405.8044
20.13528 | 405.8342

## REMOULDED
SHEARING STAGE - UNDISTURBED
Axial strain | Deviator stress
[%] | [kPa]
0 | 0
0.1 | 87.08519
0.2 | 112.647
0.3 | 127.342
0.4 | 138.913
0.5 | 148.4842
0.6 | 157.1753
0.7 | 164.7866
0.8 | 171.3719
0.9 | 178.1454
1 | 184.4512
1.1 | 189.8372
1.2 | 195.5642
1.3 | 200.7766
1.4 | 205.3252
1.5 | 210.0147
1.6 | 214.4938
1.7 | 218.6631
1.8 | 222.3232
1.9 | 226.2254
2 | 229.8695
2.1 | 233.3562
2.2 | 236.4369
2.3 | 239.5605
2.4 | 242.5779
2.5 | 245.5389
2.6 | 248.3446
2.7 | 250.9953
2.8 | 253.6401
2.9 | 256.0812
3 | 258.5167
3.1 | 260.7986
3.2 | 263.2724
3.3 | 265.3466
3.4 | 267.5144
3.5 | 269.5297
3.6 | 271.6385
3.7 | 273.5462
3.8 | 275.3514
3.9 | 277.2501
4 | 278.8509
4.1 | 280.8386
4.2 | 282.5288
4.3 | 283.9712
4.4 | 285.5073
4.5 | 287.0883
4.6 | 288.7625
4.7 | 290.19
4.8 | 291.8562
4.9 | 293.2278
5 | 294.6442
5.1 | 296.1537
5.2 | 297.5628
5.3 | 298.7271
5.4 | 300.1293
5.5 | 301.4315
5.6 | 302.7304
5.7 | 304.0259
5.8 | 305.174
5.9 | 306.5587
6 | 307.7483
6.1 | 308.839
6.2 | 309.8789
6.3 | 311.1069
6.4 | 312.2838
6.5 | 313.1719
6.6 | 314.4379
6.7 | 315.2253
6.8 | 316.3427
6.9 | 317.362
7 | 318.4733
7.1 | 319.3448
7.2 | 320.2611
7.3 | 321.2218
7.4 | 322.1326
7.5 | 322.8523
7.6 | 323.852
7.7 | 324.8019
7.8 | 325.5611
7.9 | 326.4586
8 | 327.1192
8.1 | 328.0584
8.2 | 328.8546
8.3 | 329.6016
8.4 | 330.2529
8.5 | 331.1816
8.6 | 331.6886
8.7 | 332.3797
8.8 | 333.2079
8.9 | 333.8479
9 | 334.6247
9.1 | 335.075
9.2 | 335.8472
9.3 | 336.4322
9.4 | 337.1997
9.5 | 337.8264
9.6 | 338.3127
9.7 | 339.1192
9.8 | 339.6015
9.9 | 340.4031
10 | 341.1563
10.1 | 341.6781
10.2 | 342.3351
10.3 | 343.0355
10.4 | 343.6423
10.5 | 344.2013
10.6 | 344.7582
10.7 | 345.495
10.8 | 345.9567
10.9 | 346.5072
11 | 347.1464
11.1 | 347.6927
11.2 | 348.237
11.3 | 348.6888
11.4 | 349.1387
11.5 | 349.6318
11.6 | 350.123
11.7 | 350.5222
11.8 | 351.0545
11.9 | 351.45
12 | 351.799
12.1 | 352.0119
12.2 | 352.5813
12.3 | 352.8804
12.4 | 353.2673
12.5 | 353.474
12.6 | 353.9911
12.7 | 354.2837
12.8 | 354.6636
12.9 | 354.8642
13 | 355.2851
13.1 | 355.3943
13.2 | 355.9001
13.3 | 356.0948
13.4 | 356.4205
13.5 | 356.6563
13.6 | 356.7147
13.7 | 357.2555
13.8 | 357.3112
13.9 | 357.8044
14 | 357.9888
14.1 | 358.4344
14.2 | 358.4848
14.3 | 358.7523
14.4 | 359.0182
14.5 | 359.3697
14.6 | 359.6759
14.7 | 359.937
14.8 | 360.1531
14.9 | 360.4544
15 | 360.6675
15.1 | 361.052
15.2 | 361.3052
15.3 | 361.341
15.4 | 361.8929
15.5 | 362.0982
15.6 | 362.302
15.7 | 362.5473
15.8 | 362.791
15.9 | 362.9903
16 | 363.2737
16.1 | 363.5127
16.2 | 363.5794
16.3 | 363.7302
16.4 | 363.9222
16.5 | 363.9427
16.6 | 364.3443
16.7 | 364.2349
16.8 | 364.4638
16.9 | 364.7333
17 | 364.6208
17.1 | 364.7608
17.2 | 364.8995
17.3 | 365.0789
17.4 | 365.0886
17.5 | 365.3073
17.6 | 365.2306
17.7 | 365.5723
17.8 | 365.7446
17.9 | 365.7901
18 | 365.7508
18.1 | 365.8774
18.2 | 366.0443
18.3 | 365.9185
18.4 | 366.0829
18.5 | 365.8307
18.6 | 366.1584
18.7 | 366.1116
18.8 | 366.2293
18.9 | 366.1804
19 | 366.378
19.1 | 366.2857
19.2 | 366.5217
19.3 | 366.5505
19.4 | 366.4961
19.5 | 366.5637
19.6 | 366.712
19.7 | 366.777
19.8 | 367.0041