## GENERAL
TEST IDENTIFICATION
Borehole: | TNW025-BH
Sample: | 36UU
Depth: | 31.35 |  | [m]
VISUAL DESCRIPTION
INITIAL | UNDISTURBED | REMOULDED
Length | 140.1 | 100 | [mm]
Diameter | 72.3 | 50 | [mm]
Membrane thickness | 0.35 | 0.35 | [mm]
Rate of strain | 1 | 1 | [%/min]
Bulk density | 2.02 | 1.99 | [Mg/m³]
Dry density | 1.68 |  | [Mg/m³]
Water content | 20.4 |  | [%]
FAILURE
Cell pressure | 1000 | 1000 | [kPa]
Membrane correction | 1 | 2 | [%]
Corrected deviator stress | 612.5 | 646.9 | [kPa]
Strain at failure | 12 | 16.9 | [%]
Undrained shear strength | 306.2 | 323.4 | [kPa]

## UNDISTURBED
SHEARING STAGE - UNDISTURBED
Axial strain | Deviator stress
[%] | [kPa]
0 | 0
0.09990723 | 50.60357
0.1998145 | 119.8341
0.2997217 | 167.9083
0.3996289 | 204.283
0.4995361 | 235.4436
0.5994434 | 262.5199
0.6993506 | 286.4436
0.7992578 | 308.6263
0.9063013 | 328.5656
1.006209 | 347.2808
1.09898 | 364.2977
1.198887 | 379.3273
1.30593 | 394.5368
1.405837 | 408.782
1.505745 | 422.2773
1.605652 | 434.5455
1.698423 | 446.5816
1.79833 | 456.4062
1.898237 | 466.6879
2.005281 | 475.9569
2.105188 | 484.5251
2.197959 | 492.1583
2.297866 | 498.5482
2.397773 | 505.1619
2.504817 | 511.485
2.604724 | 517.1198
2.697495 | 522.307
2.797402 | 526.733
2.904446 | 531.109
3.004353 | 535.2779
3.097124 | 539.0054
3.204168 | 542.1713
3.296939 | 545.6467
3.403982 | 548.3254
3.496753 | 551.0801
3.603796 | 553.5099
3.703704 | 555.9749
3.796475 | 558.476
3.903518 | 560.1836
3.996289 | 562.2053
4.103333 | 563.4352
4.20324 | 564.9374
4.303147 | 566.4353
4.403054 | 567.4628
4.495825 | 568.5303
4.595733 | 569.5513
4.702776 | 570.5253
4.802683 | 571.5394
4.90259 | 572.5501
5.002498 | 573.5574
5.102405 | 574.5614
5.195176 | 575.3751
5.302219 | 576.0977
5.402127 | 576.631
5.502034 | 577.3921
5.601941 | 577.6903
5.708985 | 578.4016
5.801756 | 579.1993
5.901663 | 579.4908
6.00157 | 580.2385
6.101477 | 580.9834
6.201384 | 581.7254
6.301292 | 582.0078
6.394063 | 583.246
6.501106 | 583.7062
6.601013 | 584.6646
6.700921 | 585.6195
6.807964 | 586.2983
6.879326 | 587.4299
6.950689 | 588.3324
7.093413 | 588.999
7.164776 | 589.8961
7.236138 | 591.0172
7.378862 | 591.6721
7.450225 | 592.5617
7.592949 | 592.9834
7.664312 | 593.8678
7.735674 | 594.5252
7.878399 | 595.1615
7.949761 | 595.8144
8.092486 | 596.2189
8.163848 | 596.8673
8.23521 | 597.514
8.377935 | 597.909
8.449297 | 598.5512
8.592022 | 598.4938
8.663384 | 599.1319
8.734746 | 599.7683
8.877471 | 599.9255
8.948833 | 600.1138
9.091558 | 600.2658
9.16292 | 600.6726
9.234282 | 600.8568
9.377007 | 601.2221
9.448369 | 601.6239
9.591094 | 601.7624
9.662456 | 602.601
9.805181 | 602.953
9.876543 | 603.5668
9.947906 | 604.3983
10.09063 | 604.7404
10.16199 | 605.5667
10.23335 | 606.391
10.37608 | 606.7229
10.44744 | 607.542
10.59017 | 607.8667
10.66153 | 608.8984
10.80425 | 608.7807
10.87562 | 609.5897
10.94698 | 610.1796
11.0897 | 610.4876
11.16106 | 610.64
11.23243 | 611.224
11.37515 | 611.3071
11.44651 | 611.4553
11.58924 | 611.533
11.6606 | 611.8936
11.80333 | 611.7508
11.87469 | 612.3227
11.94605 | 612.4637
12.08877 | 612.0999
12.16014 | 612.2384
12.30286 | 611.871
12.37422 | 611.7934
12.44559 | 611.5017
12.58831 | 610.7043
12.65967 | 610.6247
12.8024 | 609.8258
12.87376 | 609.7447
12.94512 | 609.6629
13.08785 | 609.0736
13.15921 | 608.7784
13.23057 | 608.9059
13.3733 | 608.3133
13.44466 | 607.8056
13.58738 | 607.2113
13.65875 | 607.1242
13.80147 | 606.5276
13.87283 | 606.4388
13.94419 | 606.559
14.08692 | 605.7494
14.15828 | 605.6582
14.30101 | 604.6384
14.37237 | 604.3371
14.44373 | 603.8271
14.58646 | 602.8071
14.65782 | 602.2971
14.80054 | 600.8619
14.8719 | 600.1448
14.94327 | 599.0136
15.08599 | 597.582
15.15735 | 596.2465
15.30008 | 594.199
15.37144 | 592.8672
15.4428 | 591.3307
15.58553 | 588.8802
15.65689 | 586.9374
15.79961 | 584.7007
15.87098 | 582.7639
15.94234 | 580.8295
16.08506 | 578.3996
16.15643 | 576.4714
16.29915 | 574.2542
16.37051 | 572.3319
16.44188 | 571.023
16.5846 | 569.2227
16.65596 | 567.9173
16.79869 | 566.5275
16.87005 | 565.4279
16.94141 | 564.9367
17.08414 | 563.7523
17.1555 | 563.2613
17.29822 | 562.2794
17.36959 | 561.9898
17.44095 | 561.9011
17.58367 | 561.1192
17.65503 | 561.029
17.79776 | 560.0453
17.86912 | 559.7537
17.94048 | 559.2617
18.08321 | 558.4775
18.15457 | 557.9854
18.2973 | 557.0013
18.36866 | 556.3103
18.44002 | 555.6197
18.58274 | 554.6365
18.65411 | 553.9466
18.79683 | 552.3702
18.86819 | 551.2862
18.93956 | 550.5983
19.08228 | 549.6182
19.15364 | 548.537
19.29637 | 547.558
19.36773 | 546.479
19.43909 | 545.4011
19.58182 | 543.8364
19.65318 | 542.7612
19.7959 | 541.3957
19.86727 | 540.323
19.93863 | 539.6415
20.08135 | 538.2797
20.15272 | 537.5993
20.29544 | 536.2397
20.3668 | 535.7546
20.43816 | 535.2694
20.58089 | 533.9121
20.65225 | 533.4274
20.79498 | 532.2649
20.86634 | 531.5876
20.9377 | 530.7179
21.08043 | 529.3654
21.15179 | 528.4975
21.29451 | 527.1475
21.36587 | 526.2815
21.5086 | 524.3602
21.57996 | 523.3053
21.65132 | 522.0606
21.79405 | 520.3378
21.86541 | 519.0966
21.93677 | 517.6665
22.0795 | 515.9511
22.15086 | 514.7151
22.29358 | 512.8153
22.36495 | 511.3938

## REMOULDED
SHEARING STAGE - UNDISTURBED
Axial strain | Deviator stress
[%] | [kPa]
0 | 0
0.1 | 69.83733
0.2 | 114.6293
0.3 | 157.9096
0.4 | 186.1895
0.5 | 211.8279
0.6 | 233.9213
0.7 | 252.4298
0.8 | 269.3848
0.9 | 284.9425
1 | 299.4094
1.1 | 313.6954
1.2 | 325.3354
1.3 | 337.102
1.4 | 348.7939
1.5 | 359.107
1.6 | 368.8471
1.7 | 377.8659
1.8 | 386.6655
1.9 | 394.9468
2 | 402.861
2.1 | 410.8082
2.2 | 417.8915
2.3 | 424.6113
2.4 | 431.1176
2.5 | 437.5103
2.6 | 443.3435
2.7 | 448.9159
2.8 | 454.476
2.9 | 459.6282
3 | 464.7687
3.1 | 469.651
3.2 | 474.2757
3.3 | 478.6929
3.4 | 483.2476
3.5 | 487.202
3.6 | 490.8036
3.7 | 494.6909
3.8 | 498.5692
3.9 | 502.4383
4 | 505.8094
4.1 | 509.1725
4.2 | 512.5274
4.3 | 515.8742
4.4 | 518.7261
4.5 | 522.0573
4.6 | 524.8945
4.7 | 528.21
4.8 | 531.0326
4.9 | 533.8481
5 | 536.1726
5.1 | 539.4578
5.2 | 542.2521
5.3 | 544.557
5.4 | 547.3377
5.5 | 549.63
5.6 | 551.9162
5.7 | 554.1964
5.8 | 556.4706
5.9 | 559.2179
6 | 561.4794
6.1 | 563.7349
6.2 | 565.5066
6.3 | 567.7505
6.4 | 569.5116
6.5 | 571.7439
6.6 | 573.4945
6.7 | 575.24
6.8 | 576.9805
6.9 | 578.716
7 | 580.92
7.1 | 582.1718
7.2 | 583.8921
7.3 | 585.6075
7.4 | 586.8461
7.5 | 588.5519
7.6 | 589.782
7.7 | 591.4783
7.8 | 592.6999
7.9 | 593.9175
8 | 595.5996
8.1 | 596.8086
8.2 | 598.0137
8.3 | 599.6817
8.4 | 600.8782
8.5 | 602.0707
8.6 | 602.7937
8.7 | 603.9787
8.8 | 605.1596
8.9 | 606.8005
9 | 607.9729
9.1 | 608.6784
9.2 | 609.8433
9.3 | 611.0042
9.4 | 612.161
9.5 | 613.3139
9.6 | 614.4627
9.7 | 615.1476
9.8 | 615.8296
9.9 | 616.9674
10 | 618.5596
10.1 | 619.231
10.2 | 620.3567
10.3 | 621.0217
10.4 | 622.1399
10.5 | 622.7983
10.6 | 623.909
10.7 | 624.561
10.8 | 625.6642
10.9 | 626.3096
11 | 626.952
11.1 | 627.5914
11.2 | 628.6801
11.3 | 628.8613
11.4 | 629.9429
11.5 | 630.5699
11.6 | 631.1938
11.7 | 631.8147
11.8 | 632.4327
11.9 | 633.0476
12 | 633.6596
12.1 | 634.2685
12.2 | 634.8745
12.3 | 635.4774
12.4 | 636.0774
12.5 | 636.6744
12.6 | 636.8232
12.7 | 637.4147
12.8 | 637.5591
12.9 | 638.1451
13 | 638.7281
13.1 | 638.8655
13.2 | 639.001
13.3 | 639.576
13.4 | 639.707
13.5 | 639.836
13.6 | 640.4031
13.7 | 640.0881
13.8 | 640.6502
13.9 | 640.7708
14 | 641.3274
14.1 | 641.881
14.2 | 641.5577
14.3 | 642.1063
14.4 | 642.216
14.5 | 642.7592
14.6 | 642.8644
14.7 | 642.9677
14.8 | 643.5029
14.9 | 643.6016
15 | 644.1313
15.1 | 643.7933
15.2 | 643.8861
15.3 | 644.4084
15.4 | 644.4968
15.5 | 645.0135
15.6 | 645.0975
15.7 | 645.6087
15.8 | 645.6882
15.9 | 645.7657
16 | 645.8412
16.1 | 645.9147
16.2 | 646.4131
16.3 | 646.4821
16.4 | 646.1234
16.5 | 646.6143
16.6 | 646.6775
16.7 | 646.3144
16.8 | 646.3741
16.9 | 646.855
17 | 646.4875
17.1 | 646.5413
17.2 | 646.593
17.3 | 646.6428
17.4 | 646.27
17.5 | 646.7365
17.6 | 645.9411
17.7 | 645.984
17.8 | 646.0249
17.9 | 645.6457
18 | 645.6832
18.1 | 645.3016
18.2 | 644.5024
18.3 | 644.9516
18.4 | 644.5666
18.5 | 644.5958
18.6 | 644.2083
18.7 | 643.4059
18.8 | 643.4306
18.9 | 643.4534
19 | 643.0616
19.1 | 643.0809
19.2 | 642.6867
19.3 | 642.7026
19.4 | 642.7165
19.5 | 642.3184
19.6 | 641.9194
19.7 | 641.9283