## GENERAL
TEST IDENTIFICATION
Borehole : | TNW027-BH
Sample : | 04BAGA
Depth : | 3 | [m]
VISUAL DESCRIPTION
Light grey medium SAND
INITIAL | Specimen 1 | Specimen 2 | Specimen 3
Diameter | 60.03 | 60.03 | 60.03 | [mm]
Length | 60.06 | 60.08 | 60.08 | [mm]
Water content | 4.741243 | 4.741243 | 4.741243 | [%]
Bulk density | 1.702219 | 1.701541 | 1.699274 | [Mg/m³]
Dry density | 1.625166 | 1.624519 | 1.622354 | [Mg/m³]
Void ratio | 0.6306026 | 0.6312522 | 0.6334287 | [-]
Degree of saturation | 19.92427 | 19.90377 | 19.83537 | [%]
SHEARING
Rate of displacement | 0.45 | 0.45 | 0.45 | [mm/min]
Void ratio at start of shear | 0.6120347 | 0.598584 | 0.603955 | [-]
Normal stress | 30.38466 | 60.35869 | 120.3993 | [kPa]
Maximum shear stress | 22.41475 | 54.69569 | 90.17545 | [kPa]
Horizontal displacement | 0.89377 | 1.4862 | 1.30541 | [mm]
Vertical displacement | -0.036558 | -0.058543 | -0.012329 | [mm]
Degree of saturation | 86.76324 | 82.88191 | 83.13037 | [%]
SHEAR STRENGTH PARAMETERS
Effective angle of internal friction (φ') | 36 | [degree]
Effective cohesion (c') | 4 | [kPa]

## SHEARING
SHEARING STAGE
Specimen 1 | Specimen 1 | Specimen 1 | Specimen 2 | Specimen 2 | Specimen 2 | Specimen 3 | Specimen 3 | Specimen 3
Horizontal displacement | Shear stress | Vertical movement | Horizontal displacement | Shear stress | Vertical movement | Horizontal displacement | Shear stress | Vertical movement
[mm] | [kPa] | [mm] | [mm] | [kPa] | [mm] | [mm] | [kPa] | [mm]
0 | 0 | 0 | 0 | 0 | 0 | 0 | 0 | 0
0 | 6.51 | 0.001 | -0.001 | 6.895 | 0 | 0 | 7.635 | 0
0 | 6.631 | 0.001 | 0.02 | 11.556 | 0.002 | 0 | 7.687 | 0
0.029 | 10.237 | 0.004 | 0.058 | 15.682 | 0.009 | 0.029 | 22.334 | 0.004
0.066 | 12.927 | 0.007 | 0.095 | 19.236 | 0.014 | 0.066 | 31.233 | 0.01
0.104 | 14.752 | 0.01 | 0.135 | 21.864 | 0.021 | 0.102 | 37.68 | 0.018
0.144 | 15.838 | 0.011 | 0.174 | 24.784 | 0.025 | 0.142 | 43.314 | 0.024
0.181 | 17.057 | 0.011 | 0.21 | 27.632 | 0.027 | 0.179 | 48.334 | 0.029
0.218 | 17.699 | 0.011 | 0.248 | 29.733 | 0.031 | 0.217 | 52.96 | 0.034
0.256 | 18.671 | 0.011 | 0.284 | 31.961 | 0.033 | 0.254 | 57.143 | 0.037
0.292 | 19.57 | 0.011 | 0.322 | 34.014 | 0.034 | 0.293 | 60.776 | 0.04
0.331 | 20.031 | 0.011 | 0.361 | 36.212 | 0.035 | 0.33 | 63.906 | 0.041
0.37 | 20.369 | 0.011 | 0.398 | 37.826 | 0.035 | 0.367 | 66.92 | 0.043
0.405 | 20.904 | 0.009 | 0.435 | 39.283 | 0.035 | 0.404 | 69.659 | 0.044
0.444 | 21.221 | 0.006 | 0.474 | 40.886 | 0.035 | 0.442 | 72.526 | 0.044
0.481 | 21.578 | 0.002 | 0.51 | 42.008 | 0.035 | 0.481 | 74.5 | 0.044
0.519 | 21.741 | -0.001 | 0.548 | 43.472 | 0.034 | 0.516 | 76.536 | 0.045
0.556 | 21.926 | -0.004 | 0.587 | 44.525 | 0.033 | 0.556 | 78.058 | 0.044
0.594 | 22.019 | -0.008 | 0.623 | 45.431 | 0.031 | 0.592 | 79.628 | 0.043
0.631 | 22.109 | -0.012 | 0.661 | 46.418 | 0.028 | 0.629 | 81.13 | 0.041
0.668 | 22.31 | -0.015 | 0.698 | 46.916 | 0.026 | 0.668 | 82.538 | 0.039
0.706 | 22.269 | -0.019 | 0.735 | 48.012 | 0.023 | 0.705 | 83.506 | 0.037
0.744 | 22.314 | -0.023 | 0.773 | 48.845 | 0.02 | 0.745 | 84.441 | 0.035
0.782 | 22.278 | -0.027 | 0.811 | 49.503 | 0.016 | 0.781 | 85.383 | 0.032
0.82 | 22.278 | -0.03 | 0.849 | 50.15 | 0.013 | 0.816 | 86.238 | 0.03
0.856 | 22.369 | -0.033 | 0.886 | 50.64 | 0.009 | 0.855 | 86.582 | 0.027
0.894 | 22.415 | -0.037 | 0.923 | 51.02 | 0.005 | 0.894 | 87.223 | 0.024
0.932 | 22.333 | -0.04 | 0.961 | 51.51 | 0.001 | 0.931 | 87.799 | 0.021
0.97 | 22.278 | -0.043 | 0.998 | 51.986 | -0.003 | 0.967 | 88.182 | 0.018
1.007 | 22.293 | -0.047 | 1.036 | 52.087 | -0.008 | 1.006 | 88.442 | 0.015
1.043 | 22.287 | -0.05 | 1.072 | 52.318 | -0.012 | 1.043 | 88.833 | 0.011
1.081 | 22.234 | -0.054 | 1.11 | 52.915 | -0.015 | 1.08 | 88.952 | 0.008
1.121 | 22.195 | -0.057 | 1.149 | 53.17 | -0.02 | 1.119 | 89.143 | 0.004
1.157 | 22.093 | -0.06 | 1.186 | 53.344 | -0.024 | 1.156 | 89.451 | 0.001
1.194 | 22.101 | -0.063 | 1.224 | 53.628 | -0.028 | 1.194 | 89.839 | -0.002
1.231 | 22.084 | -0.066 | 1.261 | 53.704 | -0.032 | 1.232 | 89.852 | -0.006
1.269 | 22.084 | -0.068 | 1.297 | 53.822 | -0.037 | 1.269 | 89.997 | -0.01
1.308 | 22.076 | -0.071 | 1.336 | 53.92 | -0.041 | 1.305 | 90.175 | -0.012
1.345 | 22.065 | -0.074 | 1.374 | 54.206 | -0.046 | 1.345 | 90.098 | -0.016
1.382 | 22.018 | -0.076 | 1.411 | 54.452 | -0.05 | 1.379 | 90.08 | -0.019
1.417 | 21.948 | -0.079 | 1.449 | 54.544 | -0.054 | 1.418 | 90.029 | -0.022
1.455 | 21.946 | -0.082 | 1.486 | 54.696 | -0.059 | 1.456 | 89.613 | -0.026
1.493 | 21.835 | -0.084 | 1.523 | 54.626 | -0.063 | 1.494 | 89.62 | -0.029
1.532 | 21.802 | -0.087 | 1.561 | 54.548 | -0.067 | 1.533 | 89.561 | -0.032
1.569 | 21.723 | -0.089 | 1.599 | 54.639 | -0.072 | 1.569 | 89.527 | -0.034
1.607 | 21.64 | -0.091 | 1.635 | 54.517 | -0.076 | 1.606 | 89.46 | -0.037
1.643 | 21.614 | -0.093 | 1.673 | 54.654 | -0.081 | 1.644 | 89.244 | -0.04
1.68 | 21.416 | -0.095 | 1.711 | 54.276 | -0.085 | 1.683 | 89.064 | -0.043
1.72 | 21.457 | -0.096 | 1.747 | 54.491 | -0.09 | 1.719 | 89.145 | -0.045
1.758 | 21.387 | -0.099 | 1.785 | 54.336 | -0.093 | 1.757 | 89.063 | -0.048
1.796 | 21.393 | -0.1 | 1.824 | 54.223 | -0.097 | 1.795 | 88.786 | -0.05
1.833 | 21.281 | -0.102 | 1.861 | 54.223 | -0.101 | 1.832 | 88.663 | -0.053
1.871 | 21.159 | -0.104 | 1.899 | 54.019 | -0.105 | 1.868 | 88.271 | -0.054
1.908 | 21.049 | -0.106 | 1.936 | 53.871 | -0.109 | 1.906 | 88.008 | -0.057
1.947 | 21.092 | -0.108 | 1.973 | 53.896 | -0.112 | 1.944 | 88.073 | -0.058
1.984 | 21.005 | -0.109 | 2.011 | 53.702 | -0.116 | 1.982 | 87.991 | -0.06
2.02 | 20.893 | -0.11 | 2.05 | 53.204 | -0.121 | 2.019 | 87.836 | -0.062
2.058 | 20.906 | -0.112 | 2.086 | 53.063 | -0.124 | 2.056 | 87.748 | -0.064
2.095 | 20.844 | -0.113 | 2.124 | 52.995 | -0.128 | 2.094 | 87.494 | -0.066
2.135 | 20.631 | -0.114 | 2.162 | 52.911 | -0.131 | 2.133 | 87.225 | -0.067
2.172 | 20.753 | -0.116 | 2.199 | 52.637 | -0.134 | 2.169 | 87.214 | -0.069
2.209 | 20.738 | -0.117 | 2.237 | 52.319 | -0.138 | 2.208 | 86.757 | -0.071
2.245 | 20.688 | -0.117 | 2.274 | 52.282 | -0.141 | 2.244 | 86.64 | -0.072
2.284 | 20.557 | -0.119 | 2.311 | 52.216 | -0.144 | 2.283 | 86.516 | -0.074
2.322 | 20.59 | -0.12 | 2.349 | 52.238 | -0.147 | 2.321 | 86.216 | -0.076
2.36 | 20.469 | -0.121 | 2.388 | 52.184 | -0.15 | 2.357 | 86.388 | -0.077
2.397 | 20.246 | -0.122 | 2.425 | 52.045 | -0.152 | 2.395 | 85.901 | -0.079
2.434 | 20.078 | -0.123 | 2.462 | 51.917 | -0.155 | 2.433 | 85.696 | -0.08
2.471 | 19.884 | -0.124 | 2.499 | 51.468 | -0.158 | 2.471 | 85.355 | -0.081
2.509 | 19.898 | -0.125 | 2.535 | 50.891 | -0.162 | 2.507 | 85.224 | -0.083
2.545 | 20.189 | -0.125 | 2.573 | 50.848 | -0.164 | 2.546 | 84.902 | -0.084
2.585 | 20.175 | -0.126 | 2.612 | 50.619 | -0.167 | 2.583 | 85.055 | -0.085
2.621 | 20.213 | -0.127 | 2.65 | 50.87 | -0.169 | 2.62 | 84.4 | -0.087
2.658 | 20.299 | -0.127 | 2.687 | 50.666 | -0.171 | 2.657 | 84.289 | -0.089
2.696 | 20.309 | -0.127 | 2.724 | 50.132 | -0.173 | 2.697 | 84.31 | -0.09
2.735 | 20.263 | -0.128 | 2.76 | 50.024 | -0.175 | 2.734 | 84.08 | -0.091
2.773 | 20.251 | -0.129 | 2.8 | 50.193 | -0.177 | 2.771 | 83.841 | -0.092
2.809 | 20.214 | -0.129 | 2.837 | 49.795 | -0.179 | 2.809 | 83.268 | -0.093
2.846 | 20.179 | -0.13 | 2.875 | 49.366 | -0.18 | 2.845 | 83.057 | -0.094
2.884 | 20.161 | -0.13 | 2.911 | 48.93 | -0.183 | 2.884 | 82.806 | -0.095
2.922 | 20.195 | -0.131 | 2.948 | 48.523 | -0.185 | 2.92 | 83.175 | -0.096
2.958 | 20.17 | -0.131 | 2.988 | 48 | -0.187 | 2.958 | 83.325 | -0.096
2.995 | 20.094 | -0.132 | 3.025 | 48.026 | -0.188 | 2.994 | 82.987 | -0.098
3.032 | 19.936 | -0.132 | 3.063 | 48.007 | -0.189 | 3.033 | 82.766 | -0.099
3.07 | 19.931 | -0.133 | 3.1 | 47.984 | -0.19 | 3.071 | 82.522 | -0.1
3.108 | 19.984 | -0.133 | 3.137 | 48.299 | -0.192 | 3.107 | 82.397 | -0.1
3.146 | 20.012 | -0.135 | 3.173 | 48.151 | -0.193 | 3.147 | 82.102 | -0.1
3.183 | 20.034 | -0.135 | 3.212 | 47.708 | -0.195 | 3.183 | 81.528 | -0.101
3.22 | 19.989 | -0.135 | 3.25 | 47.383 | -0.196 | 3.22 | 81.304 | -0.102
3.258 | 19.992 | -0.135 | 3.286 | 47.406 | -0.198 | 3.258 | 81.293 | -0.102
3.296 | 19.905 | -0.135 | 3.322 | 47.344 | -0.199 | 3.296 | 81.2 | -0.103
3.334 | 19.92 | -0.135 | 3.363 | 46.852 | -0.201 | 3.334 | 81.685 | -0.103
3.372 | 19.968 | -0.136 | 3.399 | 46.541 | -0.202 | 3.371 | 81.864 | -0.103
3.406 | 19.89 | -0.136 | 3.438 | 46.177 | -0.203 | 3.408 | 81.915 | -0.103
3.446 | 19.853 | -0.136 | 3.474 | 46.226 | -0.204 | 3.445 | 81.995 | -0.103
3.483 | 19.869 | -0.137 | 3.511 | 45.885 | -0.205 | 3.482 | 81.66 | -0.104
3.522 | 19.766 | -0.137 | 3.549 | 45.649 | -0.206 | 3.523 | 81.383 | -0.104
3.558 | 19.749 | -0.137 | 3.588 | 45.019 | -0.207 | 3.558 | 81.858 | -0.104
3.596 | 19.701 | -0.137 | 3.626 | 44.912 | -0.208 | 3.596 | 81.748 | -0.104
3.634 | 19.889 | -0.138 | 3.663 | 45.257 | -0.209 | 3.633 | 81.585 | -0.105
3.669 | 19.899 | -0.138 | 3.698 | 45.341 | -0.209 | 3.67 | 81.35 | -0.105
3.71 | 19.819 | -0.138 | 3.737 | 45.373 | -0.21 | 3.709 | 81.214 | -0.105
3.747 | 19.834 | -0.139 | 3.773 | 45.423 | -0.21 | 3.746 | 81.295 | -0.105
3.784 | 19.923 | -0.139 | 3.814 | 45.654 | -0.21 | 3.783 | 81.523 | -0.105
3.82 | 19.838 | -0.14 | 3.851 | 45.614 | -0.211 | 3.822 | 81.573 | -0.105
3.859 | 19.626 | -0.14 | 3.887 | 45.514 | -0.211 | 3.858 | 81.557 | -0.105
3.897 | 19.471 | -0.14 | 3.924 | 45.909 | -0.212 | 3.895 | 81.702 | -0.106
3.932 | 19.553 | -0.14 | 3.962 | 45.778 | -0.212 | 3.935 | 81.768 | -0.106
3.971 | 19.598 | -0.141 | 4 | 45.995 | -0.212 | 3.971 | 81.903 | -0.106
4.008 | 19.563 | -0.141 | 4.039 | 45.892 | -0.213 | 4.009 | 81.79 | -0.106
4.045 | 19.603 | -0.141 | 4.076 | 45.739 | -0.213 | 4.046 | 81.435 | -0.106
4.085 | 19.191 | -0.141 | 4.111 | 45.823 | -0.213 | 4.083 | 81.1 | -0.106
4.121 | 19.097 | -0.141 | 4.149 | 45.686 | -0.213 | 4.123 | 81.183 | -0.106
4.159 | 19.097 | -0.141 | 4.188 | 45.574 | -0.213 | 4.159 | 81.508 | -0.106
4.196 | 19.306 | -0.141 | 4.224 | 45.597 | -0.213 | 4.196 | 81.48 | -0.106
4.232 | 19.576 | -0.141 | 4.263 | 45.893 | -0.213 | 4.232 | 81.779 | -0.106
4.272 | 19.476 | -0.141 | 4.298 | 45.88 | -0.213 | 4.272 | 81.348 | -0.106
4.309 | 19.336 | -0.141 | 4.336 | 45.818 | -0.213 | 4.309 | 82.046 | -0.106
4.347 | 19.216 | -0.141 | 4.375 | 45.661 | -0.214 | 4.347 | 82.379 | -0.106
4.384 | 19.225 | -0.141 | 4.413 | 45.518 | -0.215 | 4.385 | 82.345 | -0.106
4.422 | 18.864 | -0.142 | 4.45 | 45.27 | -0.215 | 4.422 | 82.332 | -0.106
4.458 | 18.492 | -0.142 | 4.486 | 44.988 | -0.215 | 4.457 | 82.276 | -0.106
4.495 | 18.537 | -0.142 | 4.525 | 44.886 | -0.215 | 4.496 | 81.874 | -0.106
4.535 | 18.647 | -0.142 | 4.562 | 45.051 | -0.215 | 4.534 | 82.361 | -0.106
4.572 | 18.442 | -0.142 | 4.601 | 44.821 | -0.215 | 4.571 | 82.335 | -0.106
4.608 | 18.495 | -0.142 | 4.637 | 45.078 | -0.215 | 4.609 | 82.44 | -0.106
4.645 | 18.574 | -0.142 | 4.675 | 45.793 | -0.215 | 4.645 | 82.911 | -0.106
4.683 | 18.621 | -0.142 | 4.712 | 45.876 | -0.215 | 4.683 | 82.949 | -0.106
4.723 | 18.985 | -0.142 | 4.75 | 45.105 | -0.215 | 4.721 | 82.819 | -0.106
4.76 | 19.138 | -0.142 | 4.788 | 45.086 | -0.215 | 4.76 | 82.79 | -0.105
4.797 | 19.247 | -0.142 | 4.826 | 45.098 | -0.215 | 4.795 | 83.067 | -0.105
4.835 | 18.953 | -0.142 | 4.862 | 45.556 | -0.215 | 4.834 | 83.077 | -0.105
4.873 | 18.949 | -0.142 | 4.9 | 45.538 | -0.216 | 4.871 | 82.859 | -0.105
4.909 | 19.011 | -0.142 | 4.938 | 45.476 | -0.216 | 4.91 | 82.657 | -0.105
4.947 | 19.073 | -0.142 | 4.975 | 45.387 | -0.216 | 4.947 | 82.625 | -0.105
4.983 | 19.631 | -0.141 | 5.014 | 45.402 | -0.216 | 4.984 | 82.89 | -0.105
5.021 | 19.705 | -0.141 | 5.051 | 45.301 | -0.216 | 5.022 | 82.981 | -0.105
5.06 | 19.686 | -0.141 | 5.087 | 45.558 | -0.216 | 5.06 | 83.294 | -0.105
5.097 | 19.652 | -0.141 | 5.128 | 45.391 | -0.216 | 5.098 | 83.247 | -0.105
5.134 | 19.706 | -0.14 | 5.162 | 45.443 | -0.216 | 5.135 | 83.482 | -0.105
5.175 | 19.664 | -0.14 | 5.202 | 45.81 | -0.216 | 5.173 | 83.349 | -0.105
5.208 | 19.589 | -0.139 | 5.238 | 46.074 | -0.216 | 5.209 | 82.925 | -0.105
5.246 | 19.52 | -0.139 | 5.276 | 46.004 | -0.216 | 5.247 | 82.897 | -0.105
5.285 | 19.767 | -0.138 | 5.313 | 45.468 | -0.216 | 5.286 | 82.666 | -0.105
5.322 | 19.541 | -0.137 | 5.351 | 45.083 | -0.216 | 5.323 | 82.894 | -0.105
5.36 | 19.6 | -0.137 | 5.388 | 44.853 | -0.216 | 5.362 | 82.794 | -0.105
5.399 | 19.276 | -0.137 | 5.427 | 44.786 | -0.216 | 5.398 | 82.639 | -0.105
5.435 | 19.527 | -0.136 | 5.463 | 45.002 | -0.216 | 5.433 | 83.168 | -0.105
5.473 | 19.233 | -0.136 | 5.501 | 45.415 | -0.216 | 5.472 | 82.905 | -0.104
5.512 | 19.278 | -0.136 | 5.537 | 46.06 | -0.216 | 5.512 | 82.905 | -0.104
5.549 | 18.936 | -0.135 | 5.575 | 46.557 | -0.216 | 5.549 | 82.589 | -0.104
5.586 | 19.211 | -0.135 | 5.614 | 46.504 | -0.216 | 5.585 | 83.038 | -0.103
5.625 | 19.277 | -0.134 | 5.651 | 46.323 | -0.216 | 5.623 | 82.831 | -0.103
5.663 | 18.945 | -0.134 | 5.688 | 45.972 | -0.216 | 5.661 | 82.561 | -0.103
5.698 | 18.715 | -0.134 | 5.725 | 45.808 | -0.216 | 5.698 | 82.556 | -0.103
5.739 | 18.587 | -0.134 | 5.763 | 45.6 | -0.216 | 5.736 | 82.61 | -0.102
5.776 | 18.766 | -0.134 | 5.802 | 45.593 | -0.216 | 5.774 | 82.672 | -0.101
5.813 | 18.761 | -0.134 | 5.837 | 45.546 | -0.216 | 5.811 | 82.066 | -0.102
5.852 | 18.661 | -0.133 | 5.875 | 46.211 | -0.216 | 5.847 | 81.865 | -0.101
5.889 | 18.319 | -0.132 | 5.912 | 46.313 | -0.215 | 5.885 | 82.377 | -0.101
5.925 | 19.191 | -0.129 | 5.951 | 45.815 | -0.215 | 5.924 | 82.383 | -0.101
5.965 | 19.081 | -0.129 | 5.988 | 45.303 | -0.215 | 5.962 | 82.035 | -0.1
6.003 | 19.184 | -0.129 | 6.026 | 45.139 | -0.214 | 5.998 | 81.756 | -0.1
6.039 | 19.04 | -0.129 | 6.065 | 45.289 | -0.214 | 6.035 | 80.75 | -0.1
6.079 | 18.817 | -0.128 | 6.1 | 45.5 | -0.214 | 6.073 | 80.546 | -0.099
6.115 | 18.947 | -0.128 | 6.138 | 45.791 | -0.214 | 6.111 | 80.512 | -0.099
6.153 | 18.893 | -0.128 | 6.176 | 46.462 | -0.213 | 6.151 | 81.905 | -0.098
6.191 | 18.596 | -0.128 | 6.212 | 46.704 | -0.213 | 6.187 | 81.604 | -0.098
6.228 | 18.326 | -0.128 | 6.252 | 46.785 | -0.213 | 6.222 | 81.417 | -0.097
6.265 | 18.239 | -0.127 | 6.29 | 46.346 | -0.213 | 6.26 | 81.543 | -0.097
6.305 | 18.639 | -0.125 | 6.327 | 45.934 | -0.212 | 6.3 | 81.4 | -0.097
6.342 | 19.017 | -0.124 | 6.367 | 45.632 | -0.212 | 6.336 | 81.472 | -0.097
6.38 | 19.001 | -0.124 | 6.404 | 45.363 | -0.212 | 6.374 | 81.462 | -0.096
6.418 | 18.836 | -0.124 | 6.441 | 45.159 | -0.212 | 6.411 | 81.845 | -0.096
6.453 | 19.045 | -0.123 | 6.478 | 45.665 | -0.211 | 6.448 | 81.86 | -0.095
6.489 | 18.986 | -0.122 | 6.515 | 46.061 | -0.21 | 6.486 | 81.968 | -0.095
6.53 | 18.992 | -0.121 | 6.553 | 45.628 | -0.21 | 6.524 | 82.855 | -0.095
6.568 | 18.943 | -0.12 | 6.591 | 46.139 | -0.209 | 6.56 | 83.212 | -0.095
6.608 | 18.853 | -0.12 | 6.626 | 46.291 | -0.209 | 6.598 | 83.018 | -0.094
6.644 | 18.879 | -0.119 | 6.665 | 46.341 | -0.209 | 6.637 | 82.248 | -0.094
6.679 | 18.961 | -0.118 | 6.701 | 46.338 | -0.209 | 6.672 | 82.378 | -0.094
6.719 | 19.099 | -0.117 | 6.74 | 46.068 | -0.208 | 6.713 | 81.776 | -0.094
6.759 | 18.962 | -0.117 | 6.777 | 46.05 | -0.208 | 6.748 | 82.306 | -0.094
6.793 | 19.263 | -0.116 | 6.815 | 45.857 | -0.208 | 6.785 | 82.153 | -0.093
6.832 | 19.345 | -0.116 | 6.854 | 45.495 | -0.208 | 6.823 | 81.905 | -0.093
6.869 | 19.125 | -0.115 | 6.889 | 45.739 | -0.207 | 6.861 | 82.524 | -0.093
6.906 | 19.358 | -0.114 | 6.927 | 45.449 | -0.207 | 6.898 | 82.602 | -0.092
6.944 | 19.551 | -0.114 | 6.964 | 45.949 | -0.207 | 6.937 | 82.285 | -0.092
6.984 | 19.634 | -0.114 | 7.003 | 46.659 | -0.206 | 6.973 | 82.225 | -0.092
7.019 | 19.606 | -0.114 | 7.04 | 46.608 | -0.206 | 7.009 | 81.846 | -0.091
7.056 | 19.551 | -0.114 | 7.078 | 46.554 | -0.206 | 7.048 | 81.713 | -0.091
7.093 | 19.147 | -0.114 | 7.115 | 46.252 | -0.207 | 7.086 | 82.039 | -0.091
7.131 | 18.96 | -0.113 | 7.152 | 45.475 | -0.206 | 7.122 | 81.947 | -0.091
7.171 | 18.6 | -0.113 | 7.191 | 45.254 | -0.207 | 7.163 | 81.839 | -0.091
7.207 | 18.593 | -0.112 | 7.228 | 45.178 | -0.207 | 7.2 | 82.594 | -0.09
7.244 | 18.955 | -0.112 | 7.265 | 46.067 | -0.207 | 7.237 | 82.846 | -0.09
7.282 | 19.255 | -0.111 | 7.304 | 46.276 | -0.207 | 7.273 | 82.834 | -0.09
7.321 | 19.225 | -0.111 | 7.34 | 46.6 | -0.206 | 7.313 | 82.854 | -0.089
7.359 | 18.818 | -0.111 | 7.376 | 46.505 | -0.206 | 7.35 | 83.016 | -0.089
7.397 | 18.552 | -0.11 | 7.416 | 46.306 | -0.206 | 7.387 | 82.89 | -0.089
7.434 | 18.362 | -0.11 | 7.455 | 46.013 | -0.206 | 7.425 | 82.476 | -0.089
7.471 | 18.524 | -0.11 | 7.49 | 45.64 | -0.205 | 7.462 | 82.914 | -0.089
7.51 | 18.461 | -0.109 | 7.527 | 45.196 | -0.206 | 7.501 | 82.436 | -0.089
7.55 | 18.106 | -0.109 | 7.565 | 45.38 | -0.205 | 7.537 | 82.17 | -0.089
7.583 | 18.035 | -0.109 | 7.604 | 45.293 | -0.206 | 7.575 | 82.409 | -0.088
7.624 | 17.889 | -0.109 | 7.64 | 45.025 | -0.206 | 7.612 | 82.15 | -0.088
7.66 | 17.841 | -0.108 | 7.678 | 45.013 | -0.206 | 7.649 | 82.129 | -0.088
7.698 | 17.989 | -0.108 | 7.715 | 44.776 | -0.206 | 7.69 | 81.846 | -0.088
7.736 | 18.14 | -0.108 | 7.753 | 44.797 | -0.206 | 7.725 | 82.231 | -0.087
7.775 | 18.245 | -0.107 | 7.789 | 45.035 | -0.206 | 7.762 | 82.433 | -0.086
7.809 | 18.593 | -0.105 | 7.828 | 46.166 | -0.206 | 7.8 | 82.744 | -0.087
7.849 | 18.606 | -0.104 | 7.865 | 46.608 | -0.206 | 7.839 | 82.353 | -0.084
7.887 | 18.845 | -0.104 | 7.902 | 46.249 | -0.206 | 7.874 | 82.453 | -0.084
7.925 | 18.961 | -0.103 | 7.94 | 46.144 | -0.206 | 7.913 | 82.653 | -0.084
7.963 | 18.998 | -0.103 | 7.977 | 45.764 | -0.206 | 7.951 | 82.618 | -0.084
8 | 18.699 | -0.103 | 8.016 | 45.611 | -0.206 | 7.987 | 82.27 | -0.084
8.037 | 18.619 | -0.103 | 8.053 | 46.063 | -0.206 | 8.023 | 81.868 | -0.084
8.075 | 18.505 | -0.103 | 8.091 | 46.045 | -0.206 | 8.061 | 82.003 | -0.084
8.114 | 18.767 | -0.101 | 8.127 | 46.28 | -0.206 | 8.099 | 81.524 | -0.084
8.151 | 18.888 | -0.101 | 8.166 | 46.557 | -0.206 | 8.136 | 81.716 | -0.084
8.189 | 18.825 | -0.1 | 8.204 | 46.005 | -0.206 | 8.175 | 81.818 | -0.084
8.227 | 18.87 | -0.1 | 8.242 | 45.727 | -0.206 | 8.212 | 81.943 | -0.084
8.263 | 18.801 | -0.1 | 8.279 | 46.104 | -0.206 | 8.25 | 81.062 | -0.084
8.303 | 18.83 | -0.1 | 8.316 | 45.776 | -0.206 | 8.288 | 80.646 | -0.084
8.341 | 19.014 | -0.099 | 8.353 | 45.685 | -0.206 | 8.326 | 80.335 | -0.084
8.377 | 19.116 | -0.098 | 8.392 | 45.622 | -0.206 | 8.363 | 80.608 | -0.084
8.415 | 19.129 | -0.098 | 8.429 | 45.604 | -0.206 | 8.402 | 80.397 | -0.084
8.453 | 19.054 | -0.098 | 8.466 | 45.676 | -0.206 | 8.44 | 80.549 | -0.084
8.489 | 19.189 | -0.098 | 8.504 | 45.789 | -0.206 | 8.475 | 81.59 | -0.084
8.53 | 18.927 | -0.098 | 8.541 | 45.971 | -0.205 | 8.515 | 81.672 | -0.083
8.568 | 18.771 | -0.097 | 8.578 | 46.12 | -0.205 | 8.551 | 82.153 | -0.083
8.604 | 18.634 | -0.097 | 8.618 | 46.01 | -0.203 | 8.592 | 81.685 | -0.083
8.642 | 18.669 | -0.096 | 8.654 | 45.922 | -0.203 | 8.626 | 81.922 | -0.083
8.679 | 18.715 | -0.096 | 8.692 | 45.608 | -0.203 | 8.664 | 82.064 | -0.083
8.718 | 19.028 | -0.095 | 8.729 | 45.332 | -0.203 | 8.702 | 81.895 | -0.083
8.754 | 19.253 | -0.094 | 8.766 | 45.388 | -0.203 | 8.74 | 81.635 | -0.083
8.793 | 19.541 | -0.094 | 8.804 | 45.5 | -0.203 | 8.777 | 81.811 | -0.083
8.83 | 19.738 | -0.093 | 8.844 | 45.996 | -0.203 | 8.815 | 82.174 | -0.082
8.869 | 19.705 | -0.092 | 8.88 | 45.832 | -0.203 | 8.851 | 81.773 | -0.082
8.904 | 19.608 | -0.092 | 8.915 | 45.971 | -0.203 | 8.888 | 81.72 | -0.082
8.945 | 19.516 | -0.091 | 8.953 | 45.759 | -0.203 | 8.928 | 82.152 | -0.081
8.982 | 19.398 | -0.091 | 8.991 | 45.706 | -0.203 | 8.965 | 81.97 | -0.081
9.02 | 19.474 | -0.09 | 9.03 | 45.438 | -0.203 | 9.001 | 82.019 | -0.081
9.058 | 19.71 | -0.089 | 9.067 | 45.317 | -0.203 | 9.039 | 82.462 | -0.081
9.095 | 19.818 | -0.089 | 9.101 | 45.164 | -0.203 | 9.075 | 81.656 | -0.081
9.133 | 19.604 | -0.088 | 9.141 | 45.008 | -0.203 | 9.115 | 81.159 | -0.081
9.172 | 19.486 | -0.088 | 9.178 | 45.326 | -0.203 | 9.152 | 80.856 | -0.081
9.208 | 19.705 | -0.087 | 9.217 | 45.437 | -0.203 | 9.19 | 81.22 | -0.08
9.247 | 19.667 | -0.086 | 9.255 | 45.402 | -0.203 | 9.229 | 81.641 | -0.08
9.282 | 19.614 | -0.085 | 9.291 | 45.368 | -0.202 | 9.262 | 82.124 | -0.08
9.323 | 19.438 | -0.085 | 9.329 | 45.946 | -0.202 | 9.302 | 81.835 | -0.079
9.359 | 19.431 | -0.085 | 9.366 | 45.876 | -0.201 | 9.339 | 82.062 | -0.079
9.399 | 19.519 | -0.084 | 9.404 | 45.661 | -0.201 | 9.378 | 82.138 | -0.079
9.435 | 19.472 | -0.083 | 9.44 | 45.702 | -0.2 | 9.414 | 82.335 | -0.079
9.473 | 19.373 | -0.083 | 9.481 | 45.748 | -0.2 | 9.451 | 82.409 | -0.078
9.511 | 19.338 | -0.082 | 9.516 | 45.748 | -0.2 | 9.489 | 82.168 | -0.078
9.548 | 19.375 | -0.08 | 9.553 | 45.98 | -0.2 | 9.528 | 81.707 | -0.078
9.586 | 19.653 | -0.08 | 9.592 | 45.811 | -0.198 | 9.566 | 81.566 | -0.077
9.623 | 19.612 | -0.079 | 9.629 | 45.966 | -0.198 | 9.602 | 81.723 | -0.077
9.661 | 19.257 | -0.079 | 9.667 | 45.406 | -0.198 | 9.638 | 81.713 | -0.077
9.699 | 19.072 | -0.078 | 9.703 | 45.302 | -0.198 | 9.678 | 81.702 | -0.077
9.736 | 19.144 | -0.077 | 9.74 | 45.411 | -0.197 | 9.714 | 81.6 | -0.076
9.775 | 19.104 | -0.077 | 9.778 | 45.77 | -0.197 | 9.752 | 80.78 | -0.076
9.809 | 19.325 | -0.076 | 9.819 | 45.445 | -0.196 | 9.79 | 80.754 | -0.076
9.849 | 19.306 | -0.075 | 9.855 | 45.425 | -0.196 | 9.826 | 80.473 | -0.075
9.885 | 19.231 | -0.075 | 9.891 | 45.813 | -0.196 | 9.862 | 80.098 | -0.074
9.923 | 19.135 | -0.074 | 9.93 | 45.778 | -0.195 | 9.902 | 80.704 | -0.073
9.961 | 19.041 | -0.074 | 9.967 | 45.516 | -0.195 | 9.94 | 81.161 | -0.073
9.999 | 18.819 | -0.073 | 10.005 | 45.647 | -0.195 | 9.978 | 81.918 | -0.073
[6 empty] | 10.016 | 81.652 | -0.072