## GENERAL
TEST IDENTIFICATION
Borehole : | TNW030-BH
Sample : | 38BAGC
Depth : | 34.6 | [m]
VISUAL DESCRIPTION
Dark brown fine SAND
INITIAL | Specimen 1 | Specimen 2 | Specimen 3
Diameter | 60.08 | 60.01 | 60.07 | [mm]
Length | 60.03 | 60.08 | 60.04 | [mm]
Water content | 4.731694 | 4.731694 | 4.731694 | [%]
Bulk density | 1.641412 | 1.64534 | 1.644135 | [Mg/m³]
Dry density | 1.567254 | 1.571004 | 1.569854 | [Mg/m³]
Void ratio | 0.6908552 | 0.6868189 | 0.6880551 | [-]
Degree of saturation | 18.14995 | 18.25662 | 18.22382 | [%]
SHEARING
Rate of displacement | 0.45 | 0.45 | 0.45 | [mm/min]
Void ratio at start of shear | 0.6420424 | 0.616435 | 0.5873502 | [-]
Normal stress | 350.2374 | 696.2605 | 1388.215 | [kPa]
Maximum shear stress | 235.5742 | 472.6662 | 926.237 | [kPa]
Horizontal displacement | 7.76292 | 8.46898 | 10.01755 | [mm]
Vertical displacement | 0.331293 | 0.422949 | 0.610471 | [mm]
Degree of saturation | 94.07136 | 96.13216 | 96.12689 | [%]
SHEAR STRENGTH PARAMETERS
Effective angle of internal friction (φ') | 34 | [degree]
Effective cohesion (c') | 6 | [kPa]

## SHEARING
SHEARING STAGE
Specimen 1 | Specimen 1 | Specimen 1 | Specimen 2 | Specimen 2 | Specimen 2 | Specimen 3 | Specimen 3 | Specimen 3
Horizontal displacement | Shear stress | Vertical movement | Horizontal displacement | Shear stress | Vertical movement | Horizontal displacement | Shear stress | Vertical movement
[mm] | [kPa] | [mm] | [mm] | [kPa] | [mm] | [mm] | [kPa] | [mm]
0 | 0 | 0 | 0 | 0 | 0 | 0 | 0 | 0
0 | 8.855 | 0 | 0 | 8.792 | 0 | 0 | 7.553 | 0
0.001 | 9.398 | 0 | 0.019 | 35.358 | 0.002 | 0 | 7.534 | 0
0.03 | 30.806 | 0.003 | 0.057 | 73.527 | 0.005 | 0.021 | 37.726 | 0.003
0.067 | 47.993 | 0.005 | 0.096 | 101.976 | 0.009 | 0.06 | 87.665 | 0.004
0.107 | 60.861 | 0.012 | 0.134 | 121.612 | 0.014 | 0.1 | 129.202 | 0.007
0.146 | 70.043 | 0.018 | 0.174 | 136.387 | 0.02 | 0.138 | 163.848 | 0.012
0.185 | 77.516 | 0.024 | 0.213 | 149.772 | 0.028 | 0.179 | 191.516 | 0.018
0.223 | 83.829 | 0.029 | 0.25 | 160.54 | 0.035 | 0.217 | 213.203 | 0.025
0.259 | 90.505 | 0.034 | 0.288 | 171.165 | 0.042 | 0.255 | 234.053 | 0.033
0.296 | 96.991 | 0.04 | 0.324 | 180.659 | 0.049 | 0.293 | 253.228 | 0.04
0.335 | 103.197 | 0.045 | 0.363 | 190.822 | 0.056 | 0.331 | 269.472 | 0.049
0.372 | 108.761 | 0.051 | 0.401 | 197.8 | 0.062 | 0.368 | 286.039 | 0.056
0.41 | 114.156 | 0.056 | 0.438 | 204.635 | 0.068 | 0.406 | 302.617 | 0.064
0.447 | 119.78 | 0.061 | 0.476 | 212.469 | 0.074 | 0.443 | 318.788 | 0.071
0.484 | 124.06 | 0.066 | 0.514 | 220.558 | 0.079 | 0.48 | 335.627 | 0.079
0.523 | 128.58 | 0.072 | 0.552 | 225.787 | 0.084 | 0.518 | 352.205 | 0.086
0.56 | 132.683 | 0.077 | 0.589 | 231.768 | 0.089 | 0.557 | 357.253 | 0.098
0.597 | 136.928 | 0.081 | 0.627 | 238.336 | 0.095 | 0.593 | 377.062 | 0.105
0.634 | 140.512 | 0.086 | 0.665 | 244.416 | 0.1 | 0.631 | 390.461 | 0.111
0.673 | 143.617 | 0.09 | 0.701 | 250.433 | 0.106 | 0.669 | 402.917 | 0.118
0.71 | 146.936 | 0.094 | 0.74 | 256.474 | 0.111 | 0.706 | 414.541 | 0.124
0.747 | 150.141 | 0.098 | 0.776 | 261.927 | 0.117 | 0.745 | 426.461 | 0.131
0.785 | 152.768 | 0.102 | 0.814 | 266.889 | 0.122 | 0.783 | 437.917 | 0.138
0.822 | 155.572 | 0.105 | 0.852 | 272.27 | 0.127 | 0.82 | 449.782 | 0.144
0.86 | 158.322 | 0.109 | 0.89 | 277.112 | 0.133 | 0.858 | 459.406 | 0.15
0.897 | 160.924 | 0.112 | 0.928 | 281.299 | 0.138 | 0.896 | 468.702 | 0.156
0.935 | 163.411 | 0.115 | 0.964 | 285.999 | 0.142 | 0.934 | 477.751 | 0.162
0.973 | 165.336 | 0.119 | 1.001 | 290.235 | 0.147 | 0.971 | 486.232 | 0.168
1.01 | 167.307 | 0.122 | 1.041 | 294.881 | 0.151 | 1.008 | 494.033 | 0.174
1.047 | 169.65 | 0.124 | 1.077 | 297.815 | 0.156 | 1.046 | 500.556 | 0.179
1.085 | 171.516 | 0.128 | 1.115 | 302.128 | 0.16 | 1.084 | 508.619 | 0.184
1.122 | 173.461 | 0.13 | 1.152 | 305.009 | 0.164 | 1.122 | 515.308 | 0.189
1.16 | 175.281 | 0.133 | 1.19 | 308.883 | 0.169 | 1.16 | 521.216 | 0.194
1.197 | 176.964 | 0.135 | 1.227 | 312.551 | 0.173 | 1.198 | 525.843 | 0.199
1.235 | 178.523 | 0.138 | 1.265 | 315.758 | 0.177 | 1.234 | 532.061 | 0.203
1.273 | 179.927 | 0.141 | 1.302 | 319.008 | 0.181 | 1.272 | 538.372 | 0.208
1.311 | 181.198 | 0.143 | 1.34 | 322.086 | 0.184 | 1.309 | 544.365 | 0.212
1.347 | 182.432 | 0.145 | 1.378 | 325.094 | 0.188 | 1.347 | 550.618 | 0.217
1.385 | 183.981 | 0.147 | 1.415 | 328.406 | 0.191 | 1.383 | 557.232 | 0.221
1.423 | 185.317 | 0.149 | 1.452 | 331.535 | 0.195 | 1.422 | 563.019 | 0.226
1.46 | 186.451 | 0.151 | 1.49 | 334.748 | 0.199 | 1.459 | 568.914 | 0.231
1.498 | 187.679 | 0.153 | 1.526 | 338.199 | 0.203 | 1.497 | 574.754 | 0.235
1.536 | 188.701 | 0.155 | 1.565 | 340.625 | 0.206 | 1.535 | 580.301 | 0.239
1.573 | 189.751 | 0.157 | 1.602 | 343.352 | 0.209 | 1.572 | 585.902 | 0.243
1.61 | 190.797 | 0.159 | 1.641 | 345.777 | 0.213 | 1.61 | 592.029 | 0.247
1.648 | 191.751 | 0.161 | 1.678 | 348.215 | 0.217 | 1.647 | 596.494 | 0.252
1.686 | 192.781 | 0.163 | 1.716 | 350.397 | 0.22 | 1.685 | 602.538 | 0.256
1.723 | 193.588 | 0.164 | 1.753 | 352.701 | 0.223 | 1.721 | 608.459 | 0.26
1.76 | 194.636 | 0.166 | 1.791 | 355.335 | 0.226 | 1.76 | 614.649 | 0.264
1.799 | 195.568 | 0.168 | 1.828 | 357.477 | 0.229 | 1.797 | 619.959 | 0.268
1.835 | 196.498 | 0.169 | 1.865 | 359.761 | 0.232 | 1.835 | 625.177 | 0.272
1.873 | 197.262 | 0.171 | 1.903 | 361.873 | 0.235 | 1.873 | 630.083 | 0.276
1.911 | 198.133 | 0.172 | 1.94 | 363.451 | 0.237 | 1.91 | 634.704 | 0.28
1.947 | 199.076 | 0.174 | 1.978 | 365.512 | 0.24 | 1.948 | 639.071 | 0.284
1.986 | 199.835 | 0.176 | 2.015 | 367.772 | 0.243 | 1.986 | 644.404 | 0.288
2.023 | 200.502 | 0.177 | 2.053 | 369.57 | 0.246 | 2.023 | 649.068 | 0.291
2.061 | 201.297 | 0.179 | 2.091 | 371.52 | 0.248 | 2.062 | 654.075 | 0.295
2.099 | 202.136 | 0.181 | 2.128 | 373.282 | 0.251 | 2.098 | 658.958 | 0.298
2.135 | 202.882 | 0.182 | 2.166 | 374.784 | 0.253 | 2.136 | 663.605 | 0.302
2.173 | 203.532 | 0.183 | 2.202 | 376.865 | 0.256 | 2.174 | 667.569 | 0.305
2.211 | 204.24 | 0.185 | 2.241 | 378.861 | 0.259 | 2.211 | 671.109 | 0.309
2.249 | 204.721 | 0.186 | 2.279 | 380.339 | 0.261 | 2.249 | 675.707 | 0.312
2.286 | 205.609 | 0.188 | 2.315 | 382.419 | 0.264 | 2.287 | 679.589 | 0.315
2.324 | 206.656 | 0.19 | 2.353 | 384.789 | 0.267 | 2.325 | 683.385 | 0.318
2.361 | 207.783 | 0.192 | 2.391 | 386.172 | 0.27 | 2.361 | 688.503 | 0.321
2.399 | 208.544 | 0.193 | 2.429 | 388.155 | 0.272 | 2.399 | 692.433 | 0.324
2.436 | 209.428 | 0.194 | 2.466 | 389.97 | 0.275 | 2.437 | 696.25 | 0.328
2.474 | 210.067 | 0.195 | 2.503 | 392.374 | 0.277 | 2.475 | 700.67 | 0.331
2.511 | 210.817 | 0.197 | 2.542 | 393.364 | 0.28 | 2.511 | 704.295 | 0.333
2.548 | 211.418 | 0.199 | 2.579 | 395.102 | 0.282 | 2.549 | 709.168 | 0.337
2.587 | 212.036 | 0.2 | 2.616 | 396.699 | 0.285 | 2.587 | 712.678 | 0.339
2.623 | 212.721 | 0.201 | 2.654 | 398.57 | 0.287 | 2.625 | 716.481 | 0.343
2.661 | 213.544 | 0.203 | 2.692 | 399.7 | 0.289 | 2.663 | 720.035 | 0.346
2.698 | 214.111 | 0.205 | 2.729 | 401.682 | 0.291 | 2.7 | 723.975 | 0.348
2.736 | 214.689 | 0.206 | 2.767 | 403.49 | 0.293 | 2.737 | 726.928 | 0.352
2.774 | 215.074 | 0.207 | 2.804 | 404.758 | 0.295 | 2.776 | 731.387 | 0.354
2.811 | 215.649 | 0.207 | 2.841 | 406.565 | 0.297 | 2.813 | 734.93 | 0.357
2.849 | 216.146 | 0.209 | 2.879 | 407.549 | 0.299 | 2.851 | 737.757 | 0.359
2.886 | 216.451 | 0.209 | 2.916 | 408.503 | 0.301 | 2.889 | 740.813 | 0.362
2.924 | 216.753 | 0.211 | 2.954 | 410.391 | 0.303 | 2.926 | 744.325 | 0.364
2.962 | 217.373 | 0.211 | 2.991 | 412.113 | 0.305 | 2.964 | 748.251 | 0.367
2.999 | 217.757 | 0.213 | 3.028 | 413.004 | 0.306 | 3.001 | 751.378 | 0.369
3.037 | 218.19 | 0.214 | 3.066 | 414.506 | 0.308 | 3.039 | 755.132 | 0.371
3.073 | 218.721 | 0.215 | 3.104 | 415.487 | 0.31 | 3.076 | 757.833 | 0.374
3.111 | 219.149 | 0.216 | 3.142 | 416.779 | 0.311 | 3.113 | 760.908 | 0.376
3.149 | 219.425 | 0.217 | 3.179 | 417.697 | 0.313 | 3.151 | 764.216 | 0.379
3.187 | 219.793 | 0.218 | 3.216 | 419.395 | 0.314 | 3.189 | 766.806 | 0.381
3.224 | 220.186 | 0.219 | 3.254 | 420.506 | 0.316 | 3.226 | 770.779 | 0.383
3.261 | 220.504 | 0.22 | 3.291 | 421.575 | 0.318 | 3.263 | 773.895 | 0.385
3.299 | 221.091 | 0.221 | 3.329 | 422.467 | 0.319 | 3.301 | 776.383 | 0.387
3.337 | 221.339 | 0.221 | 3.366 | 423.437 | 0.32 | 3.337 | 780.22 | 0.389
3.373 | 222.033 | 0.222 | 3.403 | 424.642 | 0.322 | 3.375 | 782.854 | 0.392
3.411 | 222.314 | 0.223 | 3.441 | 425.84 | 0.323 | 3.413 | 785.253 | 0.394
3.449 | 222.79 | 0.224 | 3.478 | 426.66 | 0.325 | 3.451 | 788.494 | 0.396
3.486 | 223.094 | 0.225 | 3.517 | 427.587 | 0.326 | 3.489 | 791.677 | 0.398
3.524 | 223.441 | 0.226 | 3.553 | 428.707 | 0.327 | 3.526 | 794.432 | 0.4
3.562 | 223.881 | 0.227 | 3.591 | 429.694 | 0.329 | 3.563 | 797.653 | 0.402
3.599 | 224.321 | 0.228 | 3.629 | 430.43 | 0.329 | 3.601 | 800.648 | 0.403
3.636 | 224.725 | 0.229 | 3.666 | 430.927 | 0.331 | 3.64 | 802.774 | 0.406
3.673 | 225.139 | 0.23 | 3.703 | 432.029 | 0.332 | 3.676 | 805.12 | 0.407
3.711 | 225.456 | 0.231 | 3.741 | 432.77 | 0.333 | 3.714 | 808.082 | 0.409
3.749 | 225.884 | 0.232 | 3.778 | 433.317 | 0.334 | 3.752 | 810.736 | 0.411
3.786 | 226.292 | 0.233 | 3.816 | 434.036 | 0.335 | 3.789 | 813.757 | 0.414
3.824 | 226.621 | 0.234 | 3.853 | 435.342 | 0.337 | 3.827 | 815.807 | 0.416
3.861 | 227.063 | 0.235 | 3.891 | 436.138 | 0.338 | 3.864 | 818.001 | 0.418
3.898 | 227.327 | 0.236 | 3.929 | 437.092 | 0.339 | 3.901 | 820.386 | 0.419
3.936 | 227.633 | 0.237 | 3.966 | 438.093 | 0.34 | 3.939 | 823.5 | 0.422
3.973 | 227.979 | 0.238 | 4.002 | 439.016 | 0.342 | 3.977 | 826.042 | 0.423
4.011 | 228.473 | 0.239 | 4.043 | 440.266 | 0.343 | 4.014 | 826.565 | 0.426
4.049 | 229.008 | 0.24 | 4.079 | 441.034 | 0.344 | 4.052 | 829.291 | 0.428
4.086 | 229.523 | 0.241 | 4.116 | 442.802 | 0.346 | 4.09 | 830.868 | 0.429
4.124 | 229.829 | 0.242 | 4.153 | 443.878 | 0.347 | 4.128 | 833.399 | 0.432
4.162 | 230.297 | 0.243 | 4.191 | 445.465 | 0.348 | 4.164 | 835.148 | 0.433
4.198 | 230.795 | 0.244 | 4.229 | 446.727 | 0.35 | 4.202 | 837.587 | 0.435
4.236 | 231.068 | 0.245 | 4.266 | 447.741 | 0.351 | 4.239 | 839.293 | 0.436
4.274 | 231.343 | 0.246 | 4.304 | 448.718 | 0.352 | 4.276 | 841.156 | 0.439
4.312 | 231.576 | 0.247 | 4.342 | 450.161 | 0.353 | 4.315 | 842.332 | 0.441
4.349 | 232.086 | 0.247 | 4.38 | 450.831 | 0.355 | 4.352 | 843.123 | 0.442
4.386 | 232.036 | 0.248 | 4.417 | 451.777 | 0.356 | 4.389 | 844.82 | 0.444
4.424 | 232.534 | 0.249 | 4.455 | 453.183 | 0.357 | 4.427 | 845.976 | 0.446
4.461 | 232.805 | 0.25 | 4.491 | 453.89 | 0.359 | 4.465 | 847.028 | 0.447
4.499 | 232.933 | 0.251 | 4.529 | 455.282 | 0.36 | 4.501 | 848.428 | 0.448
4.537 | 233.198 | 0.252 | 4.567 | 456.225 | 0.362 | 4.539 | 849.965 | 0.45
4.574 | 233.353 | 0.253 | 4.605 | 456.839 | 0.363 | 4.577 | 849.679 | 0.451
4.612 | 233.492 | 0.253 | 4.642 | 457.794 | 0.364 | 4.615 | 850.136 | 0.452
4.648 | 233.749 | 0.254 | 4.68 | 458.494 | 0.365 | 4.652 | 851.579 | 0.454
4.686 | 233.746 | 0.255 | 4.716 | 459.465 | 0.366 | 4.689 | 852.668 | 0.455
4.724 | 233.746 | 0.256 | 4.755 | 459.928 | 0.367 | 4.727 | 853.854 | 0.457
4.762 | 233.449 | 0.257 | 4.791 | 460.649 | 0.368 | 4.763 | 855.163 | 0.459
4.799 | 233.62 | 0.258 | 4.829 | 460.637 | 0.37 | 4.802 | 856.483 | 0.46
4.837 | 233.625 | 0.258 | 4.866 | 460.775 | 0.371 | 4.84 | 856.682 | 0.462
4.874 | 233.454 | 0.259 | 4.905 | 460.904 | 0.372 | 4.877 | 857.851 | 0.463
4.911 | 233.978 | 0.26 | 4.942 | 461.175 | 0.373 | 4.915 | 858.992 | 0.464
4.949 | 233.957 | 0.261 | 4.98 | 461.17 | 0.373 | 4.952 | 859.841 | 0.466
4.987 | 234.187 | 0.262 | 5.017 | 461.324 | 0.374 | 4.989 | 861.511 | 0.467
5.024 | 234.322 | 0.263 | 5.054 | 460.881 | 0.375 | 5.027 | 862.019 | 0.468
5.062 | 234.513 | 0.263 | 5.092 | 460.383 | 0.376 | 5.065 | 863.227 | 0.47
5.099 | 234.664 | 0.264 | 5.13 | 459.807 | 0.376 | 5.102 | 863.874 | 0.471
5.137 | 234.701 | 0.265 | 5.168 | 458.993 | 0.376 | 5.14 | 864.275 | 0.471
5.173 | 234.832 | 0.266 | 5.205 | 458.025 | 0.377 | 5.177 | 865.21 | 0.472
5.211 | 235.308 | 0.267 | 5.243 | 457.234 | 0.377 | 5.215 | 866.978 | 0.474
5.249 | 235.078 | 0.268 | 5.281 | 456.323 | 0.377 | 5.253 | 868.117 | 0.475
5.287 | 235.124 | 0.269 | 5.318 | 455.741 | 0.378 | 5.29 | 869.605 | 0.476
5.326 | 235.048 | 0.27 | 5.356 | 455.469 | 0.378 | 5.328 | 870.187 | 0.478
5.362 | 235.281 | 0.27 | 5.393 | 454.792 | 0.378 | 5.365 | 872.067 | 0.479
5.4 | 235.285 | 0.271 | 5.43 | 454.748 | 0.379 | 5.403 | 873.491 | 0.481
5.437 | 235.032 | 0.272 | 5.467 | 454.754 | 0.38 | 5.44 | 875.53 | 0.482
5.474 | 234.923 | 0.273 | 5.505 | 455.393 | 0.38 | 5.478 | 877.079 | 0.484
5.512 | 234.553 | 0.273 | 5.544 | 454.946 | 0.38 | 5.515 | 879.561 | 0.484
5.549 | 234.496 | 0.274 | 5.58 | 454.617 | 0.381 | 5.553 | 881.724 | 0.486
5.587 | 234.253 | 0.275 | 5.618 | 455.272 | 0.382 | 5.591 | 884.345 | 0.488
5.625 | 234.156 | 0.276 | 5.656 | 455.455 | 0.382 | 5.629 | 886.01 | 0.489
5.663 | 233.357 | 0.276 | 5.693 | 455.443 | 0.382 | 5.666 | 887.995 | 0.49
5.699 | 233.197 | 0.277 | 5.73 | 456.298 | 0.383 | 5.703 | 890.349 | 0.492
5.737 | 232.958 | 0.278 | 5.768 | 456.167 | 0.383 | 5.741 | 892.486 | 0.493
5.775 | 232.985 | 0.279 | 5.806 | 455.947 | 0.384 | 5.778 | 894.907 | 0.495
5.812 | 232.722 | 0.28 | 5.843 | 455.846 | 0.384 | 5.816 | 896.193 | 0.495
5.851 | 232.605 | 0.28 | 5.88 | 456.14 | 0.385 | 5.853 | 898.197 | 0.497
5.888 | 232.379 | 0.281 | 5.918 | 456.498 | 0.385 | 5.891 | 900.285 | 0.499
5.926 | 232.518 | 0.282 | 5.955 | 456.35 | 0.386 | 5.929 | 901.825 | 0.499
5.963 | 232.235 | 0.282 | 5.994 | 456.347 | 0.386 | 5.966 | 902.123 | 0.501
6.001 | 232.454 | 0.283 | 6.031 | 456.278 | 0.387 | 6.003 | 903.375 | 0.502
6.037 | 232.337 | 0.284 | 6.068 | 456.597 | 0.387 | 6.041 | 904.769 | 0.504
6.075 | 232.334 | 0.285 | 6.107 | 456.968 | 0.388 | 6.079 | 905.654 | 0.505
6.113 | 232.429 | 0.286 | 6.144 | 457.018 | 0.389 | 6.116 | 905.866 | 0.506
6.151 | 232.263 | 0.287 | 6.181 | 456.816 | 0.389 | 6.154 | 906.404 | 0.508
6.188 | 232.482 | 0.288 | 6.219 | 457.065 | 0.39 | 6.192 | 906.089 | 0.508
6.226 | 232.541 | 0.289 | 6.257 | 457.063 | 0.39 | 6.229 | 906.78 | 0.51
6.262 | 232.58 | 0.289 | 6.294 | 457.352 | 0.39 | 6.266 | 907.439 | 0.511
6.3 | 232.584 | 0.29 | 6.332 | 457.572 | 0.391 | 6.304 | 907.529 | 0.513
6.338 | 232.617 | 0.291 | 6.369 | 458 | 0.392 | 6.341 | 907.485 | 0.513
6.376 | 232.712 | 0.292 | 6.406 | 457.714 | 0.392 | 6.378 | 907.473 | 0.515
6.414 | 232.532 | 0.293 | 6.444 | 458.206 | 0.392 | 6.416 | 906.727 | 0.516
6.451 | 232.729 | 0.294 | 6.482 | 457.681 | 0.393 | 6.454 | 906.394 | 0.517
6.488 | 233.027 | 0.295 | 6.519 | 458.217 | 0.394 | 6.492 | 907.082 | 0.518
6.526 | 233.082 | 0.296 | 6.556 | 457.847 | 0.394 | 6.529 | 907.371 | 0.52
6.564 | 233.111 | 0.297 | 6.594 | 458.044 | 0.394 | 6.566 | 907.826 | 0.52
6.601 | 233.231 | 0.298 | 6.631 | 458.788 | 0.395 | 6.604 | 908.376 | 0.521
6.638 | 233.426 | 0.299 | 6.669 | 458.826 | 0.395 | 6.642 | 909.125 | 0.522
6.676 | 233.434 | 0.3 | 6.707 | 459.106 | 0.396 | 6.679 | 909.555 | 0.523
6.713 | 233.721 | 0.301 | 6.744 | 459.444 | 0.396 | 6.717 | 909.464 | 0.523
6.75 | 233.686 | 0.302 | 6.782 | 459.831 | 0.397 | 6.755 | 910.671 | 0.525
6.788 | 233.684 | 0.303 | 6.819 | 459.663 | 0.397 | 6.791 | 911.153 | 0.526
6.826 | 233.711 | 0.305 | 6.856 | 460.043 | 0.398 | 6.829 | 911.386 | 0.526
6.863 | 233.967 | 0.306 | 6.894 | 460.622 | 0.399 | 6.867 | 912.9 | 0.527
6.901 | 234.09 | 0.307 | 6.932 | 460.863 | 0.399 | 6.905 | 911.846 | 0.528
6.938 | 234.237 | 0.308 | 6.969 | 461.629 | 0.4 | 6.942 | 911.729 | 0.529
6.976 | 234.292 | 0.309 | 7.006 | 462.061 | 0.4 | 6.979 | 911.92 | 0.53
7.013 | 234.422 | 0.31 | 7.043 | 462.168 | 0.4 | 7.017 | 910.967 | 0.531
7.051 | 234.497 | 0.311 | 7.082 | 462.756 | 0.401 | 7.054 | 909.85 | 0.532
7.088 | 234.518 | 0.312 | 7.119 | 462.82 | 0.401 | 7.091 | 910.061 | 0.532
7.126 | 234.691 | 0.313 | 7.155 | 463.444 | 0.402 | 7.129 | 909.315 | 0.533
7.162 | 234.827 | 0.314 | 7.193 | 463.829 | 0.403 | 7.167 | 908.081 | 0.534
7.201 | 234.867 | 0.315 | 7.231 | 463.758 | 0.403 | 7.204 | 907.487 | 0.535
7.238 | 235.018 | 0.316 | 7.269 | 463.794 | 0.404 | 7.243 | 908.322 | 0.536
7.275 | 234.991 | 0.317 | 7.306 | 463.928 | 0.404 | 7.28 | 906.801 | 0.537
7.313 | 235.14 | 0.318 | 7.344 | 464.572 | 0.405 | 7.317 | 906.861 | 0.538
7.351 | 235.192 | 0.319 | 7.382 | 464.18 | 0.406 | 7.355 | 907.192 | 0.539
7.388 | 235.227 | 0.321 | 7.419 | 465.286 | 0.406 | 7.393 | 906.825 | 0.539
7.425 | 235.363 | 0.322 | 7.456 | 465.83 | 0.407 | 7.43 | 906.482 | 0.541
7.463 | 234.987 | 0.323 | 7.494 | 465.774 | 0.407 | 7.468 | 907.204 | 0.541
7.501 | 235.106 | 0.324 | 7.532 | 465.366 | 0.408 | 7.505 | 906.736 | 0.542
7.537 | 235.278 | 0.325 | 7.569 | 466.125 | 0.409 | 7.542 | 907.1 | 0.543
7.575 | 235.357 | 0.326 | 7.607 | 466.193 | 0.41 | 7.579 | 907.211 | 0.544
7.614 | 235.318 | 0.327 | 7.645 | 466.235 | 0.41 | 7.618 | 905.917 | 0.545
7.65 | 235.513 | 0.328 | 7.682 | 467.609 | 0.411 | 7.655 | 905.293 | 0.546
7.688 | 235.465 | 0.329 | 7.72 | 467.714 | 0.411 | 7.692 | 903.983 | 0.547
7.726 | 235.308 | 0.33 | 7.756 | 468.17 | 0.412 | 7.73 | 904.029 | 0.549
7.763 | 235.574 | 0.331 | 7.794 | 468.591 | 0.412 | 7.767 | 903.051 | 0.549
7.8 | 235.51 | 0.332 | 7.832 | 468.705 | 0.413 | 7.805 | 902.796 | 0.55
7.838 | 235.235 | 0.333 | 7.87 | 469.176 | 0.414 | 7.843 | 902.28 | 0.551
7.875 | 235.264 | 0.334 | 7.907 | 469.166 | 0.415 | 7.88 | 900.716 | 0.552
7.913 | 235.045 | 0.335 | 7.944 | 469.886 | 0.415 | 7.917 | 899.765 | 0.553
7.951 | 235.252 | 0.336 | 7.982 | 469.85 | 0.416 | 7.955 | 899.657 | 0.554
7.988 | 234.733 | 0.337 | 8.019 | 470.38 | 0.416 | 7.993 | 898.17 | 0.555
8.025 | 234.85 | 0.338 | 8.057 | 470.47 | 0.417 | 8.03 | 897.785 | 0.555
8.063 | 234.636 | 0.339 | 8.095 | 470.449 | 0.418 | 8.067 | 898.021 | 0.556
8.1 | 234.521 | 0.34 | 8.133 | 470.475 | 0.418 | 8.105 | 898.461 | 0.558
8.138 | 234.435 | 0.341 | 8.169 | 471.3 | 0.419 | 8.144 | 897.239 | 0.558
8.176 | 234.213 | 0.343 | 8.207 | 471.522 | 0.419 | 8.179 | 898.108 | 0.559
8.213 | 234.284 | 0.344 | 8.245 | 471.561 | 0.42 | 8.217 | 899.27 | 0.56
8.249 | 234.063 | 0.345 | 8.281 | 472.085 | 0.421 | 8.255 | 899.287 | 0.562
8.287 | 233.915 | 0.346 | 8.32 | 471.992 | 0.421 | 8.292 | 900.527 | 0.563
8.325 | 234.003 | 0.347 | 8.357 | 472.041 | 0.421 | 8.329 | 901.28 | 0.563
8.364 | 233.684 | 0.348 | 8.394 | 471.995 | 0.422 | 8.367 | 901.423 | 0.565
8.4 | 233.686 | 0.349 | 8.432 | 472.109 | 0.422 | 8.405 | 902.149 | 0.566
8.438 | 233.608 | 0.35 | 8.469 | 472.666 | 0.423 | 8.442 | 902.982 | 0.567
8.476 | 233.463 | 0.351 | 8.507 | 472.139 | 0.423 | 8.48 | 903.722 | 0.568
8.513 | 233.299 | 0.352 | 8.544 | 471.969 | 0.424 | 8.517 | 904.306 | 0.569
8.55 | 233.343 | 0.353 | 8.582 | 472.097 | 0.425 | 8.555 | 904.999 | 0.57
8.588 | 233.158 | 0.354 | 8.62 | 472.136 | 0.426 | 8.592 | 906.151 | 0.571
8.625 | 232.865 | 0.355 | 8.657 | 472.014 | 0.426 | 8.629 | 907.478 | 0.572
8.662 | 233.072 | 0.356 | 8.695 | 472.051 | 0.426 | 8.666 | 909.048 | 0.574
8.7 | 233.169 | 0.357 | 8.731 | 472.004 | 0.427 | 8.704 | 910.209 | 0.574
8.739 | 232.673 | 0.358 | 8.769 | 471.823 | 0.428 | 8.742 | 910.761 | 0.576
8.776 | 232.888 | 0.359 | 8.806 | 472.111 | 0.428 | 8.78 | 912.064 | 0.577
8.813 | 232.676 | 0.36 | 8.845 | 471.335 | 0.428 | 8.819 | 913.541 | 0.578
8.85 | 232.721 | 0.362 | 8.882 | 471.455 | 0.429 | 8.856 | 913.72 | 0.579
8.888 | 232.505 | 0.362 | 8.919 | 471.469 | 0.429 | 8.893 | 914.616 | 0.58
8.926 | 232.575 | 0.363 | 8.957 | 471.272 | 0.429 | 8.931 | 916.172 | 0.581
8.963 | 232.321 | 0.364 | 8.994 | 471.34 | 0.43 | 8.968 | 917.221 | 0.583
9 | 231.974 | 0.366 | 9.032 | 471.262 | 0.431 | 9.005 | 917.706 | 0.583
9.038 | 232.246 | 0.366 | 9.07 | 470.58 | 0.431 | 9.043 | 919.1 | 0.584
9.076 | 232.106 | 0.368 | 9.106 | 470.648 | 0.431 | 9.08 | 919.031 | 0.586
9.112 | 232.098 | 0.369 | 9.145 | 469.933 | 0.432 | 9.118 | 919.568 | 0.587
9.151 | 231.848 | 0.37 | 9.182 | 469.388 | 0.432 | 9.155 | 920.221 | 0.588
9.188 | 231.686 | 0.371 | 9.219 | 469.018 | 0.432 | 9.193 | 920.321 | 0.589
9.226 | 231.692 | 0.372 | 9.257 | 469.014 | 0.433 | 9.23 | 920.129 | 0.59
9.263 | 231.533 | 0.373 | 9.294 | 469.11 | 0.433 | 9.268 | 920.257 | 0.591
9.301 | 231.381 | 0.374 | 9.332 | 467.952 | 0.433 | 9.305 | 921.14 | 0.592
9.338 | 231.24 | 0.375 | 9.37 | 468.187 | 0.434 | 9.343 | 921.68 | 0.593
9.376 | 231.068 | 0.376 | 9.407 | 467.997 | 0.434 | 9.38 | 921.263 | 0.594
9.413 | 231.294 | 0.377 | 9.445 | 466.764 | 0.435 | 9.418 | 923.188 | 0.595
9.451 | 230.99 | 0.378 | 9.481 | 466.8 | 0.435 | 9.455 | 923.712 | 0.596
9.489 | 230.96 | 0.379 | 9.519 | 466.741 | 0.435 | 9.493 | 922.318 | 0.598
9.525 | 230.973 | 0.38 | 9.557 | 465.886 | 0.436 | 9.53 | 924.135 | 0.598
9.564 | 230.727 | 0.381 | 9.594 | 465.72 | 0.436 | 9.568 | 923.767 | 0.599
9.601 | 230.652 | 0.382 | 9.632 | 464.738 | 0.436 | 9.605 | 924.327 | 0.6
9.638 | 230.715 | 0.383 | 9.67 | 463.839 | 0.437 | 9.643 | 925.015 | 0.601
9.675 | 230.493 | 0.384 | 9.707 | 463.991 | 0.437 | 9.68 | 924.519 | 0.602
9.713 | 230.306 | 0.384 | 9.745 | 463.941 | 0.438 | 9.718 | 924.78 | 0.603
9.75 | 229.975 | 0.386 | 9.783 | 463.505 | 0.438 | 9.755 | 925.138 | 0.604
9.788 | 229.879 | 0.386 | 9.82 | 463.42 | 0.438 | 9.793 | 925.344 | 0.605
9.825 | 229.764 | 0.387 | 9.858 | 462.946 | 0.439 | 9.831 | 924.84 | 0.606
9.863 | 229.959 | 0.388 | 9.894 | 462.879 | 0.439 | 9.868 | 924.171 | 0.607
9.901 | 229.424 | 0.39 | 9.932 | 462.747 | 0.439 | 9.906 | 924.631 | 0.607
9.939 | 229.265 | 0.39 | 9.97 | 462.463 | 0.44 | 9.943 | 924.264 | 0.608
9.976 | 229.145 | 0.391 | 10.007 | 462.43 | 0.44 | 9.98 | 924.05 | 0.609
[6 empty] | 10.018 | 926.237 | 0.61