## GENERAL
TEST IDENTIFICATION
Borehole : | TNW034-BH
Sample : | 26BAGA
Depth : | 22.5 | [m]
VISUAL DESCRIPTION
Light grey medium SAND
INITIAL | Specimen 1 | Specimen 2 | Specimen 3
Diameter | 60.06 | 60.09 | 60.09 | [mm]
Length | 60.05 | 60.03 | 60.03 | [mm]
Water content | 4.80731 | 4.80731 | 4.80731 | [%]
Bulk density | 1.671852 | 1.669672 | 1.668668 | [Mg/m³]
Dry density | 1.595167 | 1.593087 | 1.592129 | [Mg/m³]
Void ratio | 0.6612676 | 0.6634366 | 0.6644378 | [-]
Degree of saturation | 19.26508 | 19.20209 | 19.17316 | [%]
SHEARING
Rate of displacement | 0.45 | 0.45 | 0.45 | [mm/min]
Void ratio at start of shear | 0.6156763 | 0.6012331 | 0.5868711 | [-]
Normal stress | 228.9084 | 453.8442 | 904.006 | [kPa]
Maximum shear stress | 155.037 | 300.8459 | 582.4508 | [kPa]
Horizontal displacement | 1.3723 | 2.12384 | 2.57673 | [mm]
Vertical displacement | -0.025512 | 0.030268 | 0.077961 | [mm]
Degree of saturation | 99.68531 | 98.3739 | 97.34242 | [%]
SHEAR STRENGTH PARAMETERS
Effective angle of internal friction (φ') | 32 | [degree]
Effective cohesion (c') | 12 | [kPa]

## SHEARING
SHEARING STAGE
Specimen 1 | Specimen 1 | Specimen 1 | Specimen 2 | Specimen 2 | Specimen 2 | Specimen 3 | Specimen 3 | Specimen 3
Horizontal displacement | Shear stress | Vertical movement | Horizontal displacement | Shear stress | Vertical movement | Horizontal displacement | Shear stress | Vertical movement
[mm] | [kPa] | [mm] | [mm] | [kPa] | [mm] | [mm] | [kPa] | [mm]
0 | 0 | 0 | 0 | 0 | 0 | 0 | 0 | 0
0 | 7.995 | -0.003 | 0 | 6.934 | -0.03 | 0 | 6.949 | 0
0.015 | 20.348 | -0.002 | 0.011 | 16.962 | -0.029 | 0.013 | 20.535 | 0.001
0.052 | 38.505 | 0 | 0.045 | 45.983 | -0.028 | 0.041 | 52.719 | 0.002
0.09 | 52.354 | 0.004 | 0.089 | 73.652 | -0.025 | 0.086 | 103.544 | 0.002
0.134 | 64.893 | 0.008 | 0.132 | 94.456 | -0.019 | 0.128 | 137.074 | 0.003
0.171 | 74.564 | 0.012 | 0.169 | 109.992 | -0.014 | 0.169 | 161.252 | 0.007
0.211 | 83.839 | 0.016 | 0.209 | 124.533 | -0.008 | 0.205 | 181.405 | 0.011
0.248 | 91.546 | 0.02 | 0.246 | 136.457 | -0.001 | 0.244 | 201.482 | 0.016
0.285 | 98.559 | 0.023 | 0.283 | 148.757 | 0.005 | 0.282 | 221.543 | 0.02
0.322 | 104.966 | 0.025 | 0.321 | 160.019 | 0.012 | 0.321 | 242.491 | 0.025
0.361 | 110.864 | 0.026 | 0.36 | 170.506 | 0.018 | 0.358 | 260.421 | 0.029
0.398 | 116.317 | 0.027 | 0.398 | 180.161 | 0.023 | 0.395 | 277.693 | 0.035
0.437 | 120.825 | 0.028 | 0.434 | 188.812 | 0.028 | 0.434 | 294.574 | 0.04
0.473 | 124.751 | 0.028 | 0.472 | 196.878 | 0.032 | 0.471 | 310.277 | 0.045
0.51 | 128.702 | 0.028 | 0.51 | 205.318 | 0.037 | 0.509 | 326.286 | 0.052
0.548 | 132.342 | 0.028 | 0.547 | 212.893 | 0.04 | 0.547 | 339.291 | 0.057
0.585 | 135.476 | 0.027 | 0.585 | 219.908 | 0.043 | 0.583 | 352.42 | 0.061
0.624 | 138.405 | 0.026 | 0.623 | 226.05 | 0.047 | 0.622 | 365.616 | 0.065
0.66 | 140.807 | 0.025 | 0.661 | 231.869 | 0.05 | 0.66 | 378.193 | 0.07
0.701 | 141.385 | 0.024 | 0.697 | 237.154 | 0.052 | 0.698 | 389.757 | 0.074
0.736 | 143.96 | 0.024 | 0.736 | 243.197 | 0.054 | 0.733 | 400.926 | 0.078
0.773 | 145.488 | 0.022 | 0.771 | 249.196 | 0.056 | 0.771 | 411.544 | 0.082
0.811 | 146.833 | 0.02 | 0.81 | 253.269 | 0.058 | 0.808 | 422.289 | 0.084
0.852 | 147.891 | 0.017 | 0.846 | 258.427 | 0.06 | 0.847 | 431.954 | 0.087
0.885 | 148.69 | 0.015 | 0.886 | 263.292 | 0.061 | 0.884 | 442.719 | 0.089
0.924 | 149.979 | 0.012 | 0.923 | 267.248 | 0.062 | 0.923 | 451.638 | 0.091
0.961 | 150.752 | 0.009 | 0.96 | 271.124 | 0.063 | 0.958 | 459.696 | 0.093
0.999 | 151.29 | 0.005 | 0.997 | 274.224 | 0.065 | 0.997 | 468.049 | 0.094
1.039 | 152.125 | 0.002 | 1.036 | 277.094 | 0.065 | 1.034 | 475.063 | 0.095
1.075 | 152.243 | -0.001 | 1.074 | 279.765 | 0.065 | 1.073 | 482.602 | 0.096
1.114 | 153.069 | -0.004 | 1.111 | 282.104 | 0.065 | 1.111 | 488.722 | 0.097
1.15 | 153.429 | -0.007 | 1.149 | 284.419 | 0.065 | 1.147 | 493.959 | 0.098
1.186 | 153.613 | -0.009 | 1.184 | 286.099 | 0.065 | 1.184 | 499.861 | 0.099
1.224 | 153.88 | -0.012 | 1.225 | 288.198 | 0.065 | 1.224 | 505.095 | 0.099
1.262 | 154.096 | -0.016 | 1.263 | 289.325 | 0.064 | 1.26 | 510.683 | 0.1
1.302 | 154.578 | -0.019 | 1.299 | 290.629 | 0.064 | 1.298 | 515.519 | 0.1
1.337 | 154.551 | -0.022 | 1.336 | 292.054 | 0.063 | 1.335 | 520.189 | 0.1
1.372 | 155.037 | -0.026 | 1.373 | 292.751 | 0.062 | 1.374 | 524.279 | 0.101
1.413 | 154.457 | -0.029 | 1.412 | 294.336 | 0.061 | 1.411 | 529.03 | 0.101
1.45 | 154.362 | -0.032 | 1.45 | 294.626 | 0.06 | 1.447 | 533.534 | 0.101
1.487 | 154.641 | -0.035 | 1.488 | 295.602 | 0.059 | 1.485 | 537.706 | 0.101
1.524 | 154.733 | -0.038 | 1.525 | 296.749 | 0.057 | 1.524 | 541.203 | 0.101
1.562 | 154.597 | -0.041 | 1.562 | 297.45 | 0.056 | 1.562 | 544.723 | 0.101
1.598 | 154.902 | -0.044 | 1.6 | 297.766 | 0.055 | 1.597 | 547.857 | 0.101
1.638 | 154.478 | -0.048 | 1.636 | 297.758 | 0.053 | 1.635 | 550.931 | 0.101
1.677 | 154.575 | -0.05 | 1.675 | 298.712 | 0.052 | 1.674 | 553.356 | 0.1
1.711 | 154.547 | -0.053 | 1.712 | 299.032 | 0.05 | 1.71 | 556.045 | 0.099
1.75 | 154.538 | -0.057 | 1.75 | 299.124 | 0.048 | 1.747 | 558.377 | 0.099
1.788 | 153.932 | -0.059 | 1.789 | 299.278 | 0.046 | 1.786 | 560.385 | 0.098
1.826 | 154.162 | -0.063 | 1.826 | 299.575 | 0.045 | 1.824 | 562.88 | 0.097
1.864 | 153.716 | -0.065 | 1.863 | 299.933 | 0.043 | 1.861 | 565.67 | 0.097
1.899 | 153.706 | -0.067 | 1.901 | 300.003 | 0.041 | 1.899 | 567.136 | 0.096
1.937 | 153.825 | -0.07 | 1.938 | 300.246 | 0.039 | 1.937 | 569.321 | 0.095
1.975 | 153.629 | -0.072 | 1.975 | 300.367 | 0.037 | 1.976 | 570.18 | 0.094
2.013 | 153.203 | -0.075 | 2.014 | 300.513 | 0.036 | 2.012 | 571.544 | 0.093
2.05 | 153.414 | -0.077 | 2.051 | 300.208 | 0.034 | 2.048 | 573.312 | 0.092
2.087 | 152.995 | -0.079 | 2.088 | 300.601 | 0.032 | 2.086 | 574.763 | 0.091
2.126 | 153.029 | -0.082 | 2.124 | 300.846 | 0.03 | 2.124 | 575.754 | 0.09
2.163 | 152.858 | -0.084 | 2.163 | 300.271 | 0.028 | 2.163 | 576.725 | 0.089
2.2 | 152.352 | -0.086 | 2.2 | 300.76 | 0.026 | 2.201 | 576.901 | 0.088
2.239 | 152.134 | -0.089 | 2.238 | 299.388 | 0.024 | 2.238 | 577.535 | 0.087
2.279 | 151.979 | -0.092 | 2.274 | 299.064 | 0.023 | 2.274 | 577.481 | 0.086
2.315 | 151.58 | -0.094 | 2.312 | 298.955 | 0.021 | 2.312 | 579.352 | 0.085
2.35 | 151.282 | -0.096 | 2.349 | 298.771 | 0.019 | 2.351 | 579.634 | 0.084
2.388 | 150.679 | -0.098 | 2.388 | 298.285 | 0.017 | 2.389 | 580.144 | 0.083
2.426 | 150.534 | -0.101 | 2.426 | 298.428 | 0.015 | 2.426 | 581.346 | 0.082
2.464 | 150.226 | -0.103 | 2.463 | 298.028 | 0.014 | 2.464 | 580.983 | 0.081
2.502 | 149.727 | -0.105 | 2.501 | 298.01 | 0.011 | 2.5 | 580.802 | 0.08
2.54 | 149.462 | -0.107 | 2.538 | 297.829 | 0.009 | 2.537 | 581.452 | 0.079
2.577 | 149.051 | -0.109 | 2.576 | 297.115 | 0.008 | 2.577 | 582.451 | 0.078
2.614 | 148.984 | -0.111 | 2.612 | 296.539 | 0.006 | 2.614 | 581.204 | 0.077
2.651 | 148.723 | -0.112 | 2.65 | 296.544 | 0.005 | 2.652 | 582.123 | 0.076
2.687 | 148.662 | -0.114 | 2.689 | 295.805 | 0.003 | 2.689 | 581.26 | 0.075
2.726 | 148.375 | -0.116 | 2.726 | 296.065 | 0.002 | 2.725 | 582.302 | 0.074
2.764 | 147.864 | -0.117 | 2.748 | 296.186 | 0.001 | 2.763 | 581.599 | 0.072
2.8 | 147.723 | -0.119 | 2.784 | 295.828 | -0.001 | 2.801 | 581.158 | 0.071
2.84 | 146.922 | -0.121 | 2.822 | 295.373 | -0.002 | 2.839 | 581.169 | 0.07
2.879 | 146.757 | -0.122 | 2.86 | 294.846 | -0.004 | 2.875 | 581.819 | 0.069
2.915 | 146.552 | -0.123 | 2.897 | 294.313 | -0.005 | 2.914 | 581.48 | 0.067
2.951 | 146.428 | -0.124 | 2.936 | 294.152 | -0.007 | 2.953 | 580.194 | 0.066
2.99 | 145.955 | -0.125 | 2.973 | 293.966 | -0.008 | 2.99 | 580.339 | 0.065
3.027 | 145.505 | -0.126 | 3.01 | 293.853 | -0.01 | 3.026 | 579.834 | 0.064
3.065 | 145.452 | -0.127 | 3.048 | 292.977 | -0.011 | 3.064 | 579.811 | 0.063
3.103 | 145.434 | -0.128 | 3.085 | 292.951 | -0.013 | 3.101 | 579.888 | 0.062
3.14 | 145.042 | -0.129 | 3.121 | 292.704 | -0.014 | 3.138 | 579.542 | 0.061
3.175 | 144.744 | -0.129 | 3.16 | 291.916 | -0.015 | 3.176 | 578.836 | 0.06
3.216 | 144.554 | -0.13 | 3.199 | 290.946 | -0.017 | 3.214 | 577.891 | 0.059
3.251 | 144.159 | -0.13 | 3.236 | 290.515 | -0.017 | 3.252 | 578.22 | 0.058
3.291 | 143.786 | -0.131 | 3.273 | 290.771 | -0.018 | 3.287 | 578.537 | 0.056
3.327 | 143.621 | -0.131 | 3.31 | 290.313 | -0.02 | 3.327 | 577.218 | 0.055
3.363 | 143.54 | -0.131 | 3.346 | 289.112 | -0.021 | 3.364 | 577.051 | 0.054
3.401 | 143.257 | -0.132 | 3.386 | 289.035 | -0.022 | 3.404 | 575.146 | 0.053
3.441 | 142.918 | -0.132 | 3.423 | 288.543 | -0.023 | 3.439 | 574.982 | 0.053
3.476 | 142.763 | -0.133 | 3.462 | 287.598 | -0.023 | 3.476 | 575.41 | 0.051
3.514 | 142.403 | -0.133 | 3.499 | 287.106 | -0.024 | 3.515 | 574.02 | 0.05
3.552 | 142.664 | -0.133 | 3.535 | 286.456 | -0.025 | 3.551 | 572.476 | 0.05
3.592 | 142.162 | -0.134 | 3.571 | 285.484 | -0.025 | 3.59 | 572.04 | 0.049
3.628 | 142.447 | -0.134 | 3.612 | 284.069 | -0.027 | 3.627 | 571.107 | 0.048
3.665 | 142.261 | -0.134 | 3.647 | 284.812 | -0.027 | 3.664 | 570.55 | 0.047
3.703 | 142.193 | -0.134 | 3.686 | 284.645 | -0.028 | 3.702 | 570.286 | 0.046
3.741 | 142.009 | -0.134 | 3.722 | 283.922 | -0.028 | 3.738 | 570.841 | 0.045
3.777 | 141.769 | -0.134 | 3.76 | 284.029 | -0.029 | 3.777 | 569.456 | 0.045
3.814 | 141.873 | -0.134 | 3.796 | 283.903 | -0.029 | 3.815 | 569.168 | 0.045
3.851 | 141.609 | -0.135 | 3.835 | 283.175 | -0.03 | 3.852 | 568.671 | 0.044
3.89 | 142.054 | -0.135 | 3.873 | 282.921 | -0.03 | 3.889 | 569.026 | 0.044
3.929 | 141.727 | -0.135 | 3.91 | 282.713 | -0.03 | 3.926 | 568.163 | 0.043
3.966 | 141.373 | -0.135 | 3.949 | 282.408 | -0.031 | 3.963 | 568.567 | 0.042
4.003 | 141.459 | -0.135 | 3.985 | 281.616 | -0.031 | 4.001 | 567.603 | 0.042
4.041 | 141.591 | -0.135 | 4.023 | 280.973 | -0.032 | 4.04 | 567.691 | 0.041
4.079 | 141.324 | -0.135 | 4.06 | 280.684 | -0.032 | 4.076 | 567.275 | 0.04
4.115 | 141.387 | -0.135 | 4.098 | 280.53 | -0.032 | 4.116 | 566.766 | 0.04
4.153 | 140.718 | -0.135 | 4.136 | 279.832 | -0.032 | 4.152 | 566.279 | 0.04
4.191 | 140.291 | -0.135 | 4.174 | 279.552 | -0.033 | 4.19 | 564.341 | 0.039
4.23 | 140.34 | -0.135 | 4.21 | 279.763 | -0.033 | 4.228 | 563.937 | 0.039
4.265 | 140.463 | -0.135 | 4.248 | 279.396 | -0.033 | 4.264 | 564.369 | 0.039
4.305 | 140.441 | -0.135 | 4.285 | 279.003 | -0.034 | 4.301 | 564.394 | 0.039
4.342 | 140.285 | -0.135 | 4.323 | 278.891 | -0.034 | 4.338 | 564.328 | 0.038
4.379 | 140.418 | -0.135 | 4.359 | 278.344 | -0.034 | 4.377 | 562.779 | 0.038
4.417 | 140.287 | -0.135 | 4.4 | 278.151 | -0.035 | 4.415 | 561.856 | 0.038
4.455 | 140.646 | -0.135 | 4.436 | 278.312 | -0.035 | 4.453 | 561.736 | 0.038
4.491 | 140.462 | -0.135 | 4.474 | 278.368 | -0.035 | 4.489 | 561.47 | 0.037
4.529 | 140.974 | -0.135 | 4.511 | 278.25 | -0.036 | 4.526 | 562.043 | 0.037
4.566 | 141.107 | -0.135 | 4.547 | 278.474 | -0.036 | 4.565 | 560.46 | 0.037
4.603 | 141.346 | -0.135 | 4.583 | 278.116 | -0.036 | 4.603 | 560.386 | 0.037
4.64 | 141.183 | -0.135 | 4.623 | 277.256 | -0.036 | 4.641 | 559.802 | 0.037
4.681 | 141.227 | -0.135 | 4.662 | 277.644 | -0.037 | 4.676 | 559.244 | 0.037
4.717 | 141.159 | -0.135 | 4.699 | 277.946 | -0.037 | 4.714 | 559.107 | 0.037
4.755 | 141.51 | -0.135 | 4.735 | 277.826 | -0.037 | 4.752 | 559.044 | 0.037
4.791 | 141.186 | -0.135 | 4.773 | 277.482 | -0.037 | 4.79 | 556.867 | 0.037
4.827 | 141.217 | -0.135 | 4.81 | 277.546 | -0.037 | 4.828 | 557.65 | 0.037
4.866 | 141.158 | -0.135 | 4.849 | 277.521 | -0.038 | 4.865 | 555.599 | 0.037
4.905 | 141.35 | -0.134 | 4.886 | 277.668 | -0.038 | 4.901 | 555.996 | 0.037
4.94 | 141.184 | -0.134 | 4.923 | 277.722 | -0.038 | 4.939 | 553.92 | 0.037
4.978 | 140.992 | -0.133 | 4.961 | 277.837 | -0.038 | 4.977 | 552.584 | 0.037
5.016 | 141.117 | -0.133 | 4.997 | 277.768 | -0.038 | 5.015 | 552.602 | 0.037
5.056 | 140.915 | -0.133 | 5.035 | 278.477 | -0.039 | 5.053 | 550.818 | 0.037
5.091 | 140.939 | -0.133 | 5.074 | 277.332 | -0.039 | 5.09 | 550.842 | 0.037
5.129 | 141.154 | -0.133 | 5.109 | 278.171 | -0.039 | 5.127 | 549.219 | 0.037
5.166 | 140.982 | -0.133 | 5.148 | 277.173 | -0.039 | 5.164 | 548.35 | 0.037
5.204 | 141.134 | -0.132 | 5.185 | 276.866 | -0.039 | 5.204 | 548.259 | 0.037
5.242 | 141.021 | -0.132 | 5.223 | 276.606 | -0.039 | 5.241 | 547.249 | 0.037
5.28 | 141.248 | -0.131 | 5.26 | 276.286 | -0.039 | 5.278 | 546.451 | 0.037
5.317 | 141.091 | -0.131 | 5.298 | 277.096 | -0.039 | 5.315 | 546.114 | 0.037
5.355 | 141.289 | -0.131 | 5.336 | 276.453 | -0.039 | 5.353 | 545.675 | 0.037
5.393 | 141.152 | -0.13 | 5.373 | 277.154 | -0.039 | 5.391 | 545.163 | 0.037
5.43 | 141.437 | -0.13 | 5.411 | 276.46 | -0.039 | 5.427 | 544.438 | 0.037
5.469 | 141.533 | -0.13 | 5.448 | 275.882 | -0.039 | 5.466 | 545.553 | 0.038
5.505 | 141.65 | -0.129 | 5.485 | 275.809 | -0.039 | 5.505 | 542.564 | 0.038
5.541 | 141.354 | -0.128 | 5.522 | 276.652 | -0.039 | 5.541 | 543.453 | 0.038
5.579 | 141.454 | -0.128 | 5.56 | 277.114 | -0.039 | 5.58 | 541.23 | 0.039
5.618 | 141.555 | -0.128 | 5.598 | 276.172 | -0.039 | 5.617 | 542.553 | 0.039
5.656 | 141.078 | -0.127 | 5.636 | 276.445 | -0.039 | 5.654 | 542.465 | 0.039
5.694 | 141.087 | -0.126 | 5.673 | 276.502 | -0.039 | 5.691 | 541.537 | 0.04
5.729 | 141.533 | -0.126 | 5.71 | 276.614 | -0.039 | 5.726 | 541.438 | 0.04
5.769 | 141.602 | -0.125 | 5.747 | 277.053 | -0.039 | 5.766 | 541.318 | 0.04
5.805 | 141.762 | -0.125 | 5.785 | 277.241 | -0.039 | 5.804 | 541.399 | 0.041
5.843 | 141.674 | -0.124 | 5.823 | 276.95 | -0.039 | 5.841 | 540.603 | 0.041
5.881 | 141.584 | -0.124 | 5.862 | 277.166 | -0.039 | 5.878 | 542.052 | 0.041
5.918 | 141.742 | -0.123 | 5.898 | 277.174 | -0.039 | 5.916 | 541.626 | 0.041
5.952 | 142.047 | -0.123 | 5.935 | 277.808 | -0.039 | 5.953 | 542.528 | 0.041
5.994 | 141.503 | -0.122 | 5.973 | 277.229 | -0.038 | 5.992 | 541.327 | 0.041
6.03 | 141.61 | -0.122 | 6.009 | 276.905 | -0.038 | 6.03 | 540.968 | 0.042
6.066 | 141.779 | -0.122 | 6.047 | 277.229 | -0.038 | 6.067 | 540.379 | 0.043
6.106 | 141.484 | -0.122 | 6.085 | 277.271 | -0.038 | 6.103 | 539.79 | 0.043
6.144 | 141.674 | -0.121 | 6.122 | 276.931 | -0.037 | 6.139 | 539.686 | 0.043
6.18 | 141.529 | -0.121 | 6.16 | 276.283 | -0.037 | 6.179 | 539.213 | 0.044
6.219 | 141.106 | -0.12 | 6.198 | 276.164 | -0.036 | 6.218 | 538.311 | 0.044
6.255 | 141.472 | -0.119 | 6.235 | 276.115 | -0.036 | 6.256 | 540.167 | 0.044
6.291 | 141.455 | -0.119 | 6.274 | 276.164 | -0.036 | 6.294 | 539.79 | 0.044
6.329 | 141.792 | -0.119 | 6.311 | 276.146 | -0.036 | 6.328 | 540.272 | 0.045
6.369 | 141.17 | -0.119 | 6.348 | 275.981 | -0.035 | 6.367 | 539.239 | 0.046
6.404 | 141.413 | -0.118 | 6.386 | 275.402 | -0.035 | 6.405 | 539.871 | 0.046
6.444 | 141.13 | -0.117 | 6.424 | 274.989 | -0.035 | 6.443 | 540.045 | 0.047
6.483 | 141.535 | -0.117 | 6.46 | 275.216 | -0.034 | 6.48 | 540.586 | 0.047
6.519 | 141.528 | -0.117 | 6.5 | 275.714 | -0.034 | 6.516 | 541.829 | 0.047
6.553 | 140.927 | -0.117 | 6.534 | 276.08 | -0.033 | 6.554 | 540.21 | 0.048
6.591 | 141.261 | -0.117 | 6.574 | 275.971 | -0.033 | 6.592 | 540.518 | 0.048
6.631 | 141.212 | -0.116 | 6.612 | 274.994 | -0.033 | 6.629 | 541.387 | 0.049
6.669 | 141.864 | -0.116 | 6.65 | 275.966 | -0.033 | 6.669 | 541.041 | 0.049
6.706 | 141.336 | -0.116 | 6.687 | 276.632 | -0.032 | 6.706 | 539.591 | 0.049
6.743 | 141.494 | -0.115 | 6.723 | 277.373 | -0.032 | 6.741 | 541.578 | 0.049
6.779 | 141.703 | -0.115 | 6.761 | 277.416 | -0.032 | 6.779 | 542.516 | 0.05
6.819 | 141.703 | -0.115 | 6.799 | 277.209 | -0.032 | 6.817 | 543.201 | 0.051
6.858 | 141.602 | -0.114 | 6.837 | 277.681 | -0.032 | 6.854 | 542.987 | 0.051
6.895 | 141.961 | -0.114 | 6.875 | 277.045 | -0.032 | 6.89 | 544.891 | 0.051
6.931 | 141.828 | -0.114 | 6.912 | 277.526 | -0.032 | 6.93 | 543.678 | 0.052
6.968 | 141.705 | -0.114 | 6.948 | 277.339 | -0.032 | 6.966 | 544.369 | 0.052
7.004 | 142.128 | -0.114 | 6.987 | 277.359 | -0.032 | 7.008 | 543.694 | 0.053
7.044 | 141.694 | -0.113 | 7.026 | 276.793 | -0.032 | 7.044 | 544.897 | 0.054
7.082 | 141.949 | -0.113 | 7.063 | 277.902 | -0.032 | 7.081 | 545.092 | 0.054
7.12 | 142.067 | -0.113 | 7.1 | 277.369 | -0.032 | 7.119 | 545.295 | 0.054
7.156 | 141.739 | -0.113 | 7.137 | 277.752 | -0.032 | 7.154 | 544.541 | 0.055
7.192 | 141.584 | -0.113 | 7.173 | 277.598 | -0.032 | 7.193 | 544.422 | 0.056
7.232 | 141.614 | -0.113 | 7.213 | 277.822 | -0.032 | 7.232 | 544.379 | 0.057
7.269 | 141.897 | -0.112 | 7.248 | 277.766 | -0.032 | 7.268 | 545.163 | 0.057
7.307 | 141.674 | -0.112 | 7.289 | 277.75 | -0.032 | 7.304 | 544.925 | 0.059
7.343 | 141.876 | -0.112 | 7.326 | 277.7 | -0.032 | 7.344 | 545.061 | 0.059
7.38 | 141.591 | -0.112 | 7.361 | 278.351 | -0.032 | 7.38 | 545.622 | 0.06
7.418 | 141.834 | -0.112 | 7.4 | 277.819 | -0.032 | 7.419 | 544.907 | 0.061
7.458 | 141.492 | -0.112 | 7.437 | 277.626 | -0.032 | 7.456 | 545.675 | 0.062
7.494 | 141.577 | -0.112 | 7.475 | 277.355 | -0.032 | 7.501 | 538.055 | 0.063
7.533 | 141.812 | -0.112 | 7.513 | 278.255 | -0.032 | 7.531 | 545.355 | 0.064
7.571 | 141.553 | -0.112 | 7.55 | 277.857 | -0.032 | 7.567 | 544.522 | 0.064
7.605 | 141.444 | -0.111 | 7.588 | 277.576 | -0.032 | 7.604 | 545.1 | 0.065
7.645 | 141.745 | -0.111 | 7.626 | 277.015 | -0.032 | 7.645 | 545.635 | 0.066
7.684 | 141.496 | -0.111 | 7.663 | 277.166 | -0.032 | 7.683 | 545.102 | 0.067
7.719 | 141.417 | -0.111 | 7.7 | 276.573 | -0.032 | 7.72 | 545.761 | 0.068
7.756 | 141.547 | -0.11 | 7.738 | 276.853 | -0.032 | 7.757 | 545.941 | 0.068
7.795 | 141.215 | -0.11 | 7.775 | 276.23 | -0.032 | 7.795 | 546.338 | 0.069
7.833 | 141.448 | -0.109 | 7.813 | 276.873 | -0.032 | 7.833 | 546.464 | 0.07
7.872 | 141.219 | -0.108 | 7.851 | 277.031 | -0.032 | 7.869 | 546.78 | 0.071
7.906 | 141.65 | -0.108 | 7.887 | 276.915 | -0.032 | 7.907 | 545.868 | 0.072
7.947 | 141.201 | -0.107 | 7.926 | 277.381 | -0.032 | 7.944 | 545.654 | 0.072
7.983 | 141.706 | -0.106 | 7.961 | 277.183 | -0.031 | 7.982 | 544.999 | 0.073
8.019 | 141.822 | -0.106 | 7.998 | 277.999 | -0.031 | 8.021 | 545.558 | 0.074
8.058 | 140.836 | -0.105 | 8.038 | 277.539 | -0.031 | 8.056 | 546.118 | 0.074
8.097 | 140.899 | -0.104 | 8.076 | 277.183 | -0.031 | 8.095 | 547.333 | 0.075
8.133 | 141.024 | -0.102 | 8.122 | 276.476 | -0.031 | 8.133 | 546.963 | 0.076
8.169 | 141.061 | -0.102 | 8.15 | 277.201 | -0.031 | 8.17 | 546.29 | 0.076
8.207 | 141.107 | -0.102 | 8.187 | 276.077 | -0.031 | 8.207 | 546.522 | 0.077
8.245 | 141.211 | -0.101 | 8.226 | 277.057 | -0.031 | 8.245 | 547.596 | 0.077
8.283 | 140.851 | -0.1 | 8.264 | 276.712 | -0.031 | 8.282 | 547.394 | 0.078
8.322 | 140.931 | -0.099 | 8.302 | 276.485 | -0.031 | 8.319 | 547.205 | 0.078
8.357 | 141.318 | -0.099 | 8.338 | 276.051 | -0.031 | 8.358 | 547.493 | 0.079
8.394 | 141.236 | -0.098 | 8.375 | 276.234 | -0.031 | 8.396 | 545.626 | 0.08
8.433 | 141.269 | -0.097 | 8.413 | 276.751 | -0.031 | 8.434 | 545.428 | 0.08
8.47 | 141.527 | -0.096 | 8.452 | 276.943 | -0.031 | 8.47 | 545.2 | 0.081
8.507 | 141.345 | -0.095 | 8.489 | 277.515 | -0.031 | 8.507 | 546.297 | 0.082
8.545 | 141.873 | -0.095 | 8.526 | 276.635 | -0.031 | 8.545 | 545.575 | 0.082
8.582 | 141.581 | -0.095 | 8.564 | 276.824 | -0.031 | 8.581 | 544.995 | 0.083
8.619 | 141.061 | -0.094 | 8.601 | 276.359 | -0.03 | 8.619 | 546.272 | 0.083
8.659 | 141.281 | -0.092 | 8.638 | 277.049 | -0.029 | 8.658 | 546.553 | 0.084
8.696 | 141.573 | -0.093 | 8.676 | 277.1 | -0.029 | 8.696 | 546.339 | 0.085
8.734 | 141.532 | -0.092 | 8.715 | 277.673 | -0.028 | 8.732 | 546.081 | 0.085
8.772 | 141.326 | -0.092 | 8.753 | 277.253 | -0.028 | 8.767 | 548.048 | 0.086
8.809 | 141.268 | -0.091 | 8.79 | 277.056 | -0.027 | 8.808 | 545.125 | 0.087
8.846 | 141.065 | -0.091 | 8.827 | 276.412 | -0.027 | 8.845 | 546.464 | 0.087
8.884 | 141.032 | -0.09 | 8.864 | 276.711 | -0.026 | 8.883 | 546.76 | 0.088
8.922 | 140.782 | -0.09 | 8.901 | 276.788 | -0.026 | 8.919 | 546.912 | 0.089
8.959 | 141.051 | -0.089 | 8.939 | 276.613 | -0.025 | 8.957 | 546.668 | 0.09
8.997 | 140.887 | -0.089 | 8.978 | 276.943 | -0.024 | 8.995 | 546.435 | 0.091
9.035 | 140.342 | -0.088 | 9.015 | 277.136 | -0.024 | 9.033 | 545.669 | 0.092
9.071 | 140.935 | -0.087 | 9.053 | 277.316 | -0.024 | 9.069 | 546.549 | 0.092
9.111 | 140.696 | -0.087 | 9.09 | 276.644 | -0.024 | 9.106 | 545.098 | 0.093
9.148 | 141.107 | -0.086 | 9.127 | 276.099 | -0.023 | 9.145 | 546.767 | 0.094
9.182 | 140.802 | -0.086 | 9.165 | 276.757 | -0.023 | 9.183 | 543.937 | 0.094
9.22 | 141.079 | -0.085 | 9.202 | 276.575 | -0.022 | 9.221 | 544.42 | 0.095
9.26 | 140.939 | -0.085 | 9.241 | 276.396 | -0.022 | 9.258 | 544.359 | 0.096
9.296 | 140.96 | -0.084 | 9.279 | 277.136 | -0.022 | 9.294 | 545.16 | 0.097
9.336 | 140.88 | -0.084 | 9.315 | 277.254 | -0.021 | 9.332 | 545.017 | 0.098
9.37 | 141.119 | -0.082 | 9.35 | 277.34 | -0.021 | 9.37 | 545.915 | 0.099
9.41 | 140.653 | -0.082 | 9.39 | 277.153 | -0.02 | 9.408 | 545.396 | 0.099
9.445 | 141.119 | -0.082 | 9.426 | 277.302 | -0.02 | 9.445 | 546.842 | 0.1
9.482 | 140.653 | -0.082 | 9.466 | 277.541 | -0.019 | 9.483 | 544.92 | 0.101
9.519 | 141.119 | -0.081 | 9.502 | 277.626 | -0.019 | 9.518 | 546.293 | 0.102
9.556 | 140.653 | -0.081 | 9.539 | 277.745 | -0.018 | 9.558 | 545.42 | 0.102
9.593 | 141.119 | -0.081 | 9.579 | 277.259 | -0.018 | 9.596 | 545.367 | 0.103
9.629 | 141.119 | -0.08 | 9.615 | 276.717 | -0.017 | 9.633 | 545.197 | 0.104
9.666 | 140.653 | -0.08 | 9.652 | 277.658 | -0.017 | 9.671 | 544.489 | 0.104
9.703 | 141.119 | -0.08 | 9.691 | 277.482 | -0.017 | 9.708 | 545.147 | 0.105
9.74 | 141.119 | -0.08 | 9.728 | 278.124 | -0.016 | 9.744 | 543.559 | 0.107
9.777 | 140.653 | -0.079 | 9.766 | 278.247 | -0.016 | 9.782 | 544.134 | 0.107
9.813 | 141.119 | -0.079 | 9.803 | 277.4 | -0.016 | 9.822 | 544.072 | 0.108
9.85 | 140.653 | -0.079 | 9.841 | 277.803 | -0.015 | 9.858 | 544.438 | 0.109
9.887 | 141.119 | -0.078 | 9.879 | 277.766 | -0.015 | 9.897 | 544.773 | 0.109
9.924 | 140.653 | -0.078 | 9.917 | 278.418 | -0.015 | 9.933 | 544.324 | 0.11
9.961 | 141.119 | -0.078 | 9.954 | 278.531 | -0.014 | 9.971 | 543.48 | 0.112
9.997 | 140.653 | -0.078 | 9.989 | 278.397 | -0.014 | 10.01 | 544.997 | 0.112
|  |  | 10.027 | 277.756 | -0.013