## GENERAL
TEST IDENTIFICATION
Borehole : | TNW039-BH
Sample : | 03BAGB
Depth : | 2.3 | [m]
GENERAL
Interface Roughness | 8.069 | [µm]
FAST SHEAR
Normal Stress | 50 | [kPa]
Rate of Displacement | 500 | [mm/min]
Final Vertical Displacement | 0.348 | [mm]
SLOW SHEAR
Normal Stress | 85 | [kPa]
Rate of Displacement | 0.018 | [mm/min]
Final Vertical Displacement | 0.088 | [mm]

## FAST SHEARING
SHEARING STAGE - FAST
Average linear displacement | Stress Ratio t/s'n | Angle of shearing resistance
[mm] | [-] | [º]
4.1662 | 0.0843 | 4.8168
8.3325 | 0.3822 | 20.916
16.665 | 0.5882 | 30.4628
24.9975 | 0.5967 | 30.8238
33.33 | 0.5916 | 30.6075
41.6625 | 0.595 | 30.7518
49.995 | 0.5865 | 30.3903
58.3274 | 0.5592 | 29.2152
66.6599 | 0.5677 | 29.5854
74.9924 | 0.5643 | 29.4376
83.3249 | 0.5643 | 29.4376
91.6574 | 0.5626 | 29.3636
99.9899 | 0.5584 | 29.1781
108.3224 | 0.5592 | 29.2152
116.6549 | 0.5584 | 29.1781
124.9874 | 0.5592 | 29.2152
133.3199 | 0.5618 | 29.3266
141.6524 | 0.5592 | 29.2152
149.9849 | 0.5558 | 29.0664
158.3174 | 0.5584 | 29.1781
166.6499 | 0.5584 | 29.1781
174.9823 | 0.5575 | 29.1409
183.3148 | 0.5541 | 28.9918
191.6473 | 0.5584 | 29.1781
199.9798 | 0.5584 | 29.1781

## SLOW SHEARING
SHEARING STAGE - SLOW
Average linear displacement | Stress Ratio t/s'n | Angle of shearing resistance
[mm] | [-] | [º]
0.0045 | 0.121 | 6.8995
0.0089 | 0.1332 | 7.5846
0.0178 | 0.1473 | 8.3811
0.0267 | 0.16 | 9.0896
0.0356 | 0.1721 | 9.7671
0.0445 | 0.1802 | 10.2173
0.0534 | 0.1929 | 10.9181
0.0623 | 0.2157 | 12.1711
0.0712 | 0.2375 | 13.3575
0.0801 | 0.2602 | 14.5868
0.089 | 0.2744 | 15.3448
0.0979 | 0.2891 | 16.1242
0.1068 | 0.3023 | 16.8178
0.1157 | 0.3144 | 17.4535
0.1246 | 0.3296 | 18.242
0.1335 | 0.3438 | 18.9715
0.1424 | 0.3544 | 19.5145
0.1513 | 0.3676 | 20.1818
0.1602 | 0.3802 | 20.818
0.1691 | 0.3873 | 21.172
0.178 | 0.3959 | 21.5996
0.1869 | 0.4086 | 22.2238
0.1958 | 0.4152 | 22.5462
0.2047 | 0.4233 | 22.941
0.2136 | 0.4319 | 23.3579
0.2225 | 0.441 | 23.7965
0.2314 | 0.4496 | 24.208
0.2403 | 0.4592 | 24.6649
0.2492 | 0.4678 | 25.0708
0.2581 | 0.4749 | 25.4031
0.267 | 0.481 | 25.6865
0.2759 | 0.4941 | 26.2958
0.2848 | 0.4952 | 26.3424
0.2937 | 0.5073 | 26.8989
0.3026 | 0.5154 | 27.2668
0.3115 | 0.521 | 27.5183
0.3204 | 0.5321 | 28.018
0.3293 | 0.5346 | 28.1309
0.3382 | 0.5407 | 28.4009
0.3471 | 0.5508 | 28.8479
0.356 | 0.5539 | 28.9813
0.3649 | 0.5676 | 29.5772
0.3738 | 0.5716 | 29.7524
0.3828 | 0.5777 | 30.0141
0.3917 | 0.5853 | 30.3393
0.4006 | 0.5929 | 30.6623
0.4095 | 0.6005 | 30.9832
0.4184 | 0.605 | 31.1747
0.4273 | 0.6096 | 31.3654
0.4362 | 0.6167 | 31.6606
0.4451 | 0.6227 | 31.9121
0.454 | 0.6238 | 31.9539
0.4629 | 0.6329 | 32.3282
0.4718 | 0.6349 | 32.411
0.4807 | 0.641 | 32.6584
0.4896 | 0.6465 | 32.884
0.4985 | 0.6501 | 33.027
0.5074 | 0.6541 | 33.1898
0.5163 | 0.6541 | 33.1898
0.5252 | 0.6556 | 33.2507
0.5341 | 0.6536 | 33.1695
0.543 | 0.6501 | 33.027
0.5519 | 0.6516 | 33.0881
0.5608 | 0.6501 | 33.027
0.5697 | 0.6491 | 32.9862
0.5786 | 0.6481 | 32.9454
0.5875 | 0.6481 | 32.9454
0.5964 | 0.6481 | 32.9454
0.6053 | 0.645 | 32.8226
0.6142 | 0.6511 | 33.0678
0.6231 | 0.6501 | 33.027
0.632 | 0.647 | 32.9045
0.6409 | 0.6435 | 32.7611
0.6498 | 0.6425 | 32.7201
0.6587 | 0.644 | 32.7816
0.6676 | 0.6415 | 32.679
0.6765 | 0.6425 | 32.7201
0.6854 | 0.6405 | 32.6379
0.6943 | 0.6389 | 32.5761
0.7032 | 0.6425 | 32.7201
0.7121 | 0.6394 | 32.5967
0.721 | 0.6334 | 32.349
0.7299 | 0.6344 | 32.3903
0.7388 | 0.6405 | 32.6379
0.7477 | 0.6384 | 32.5555
0.7566 | 0.6354 | 32.4317
0.7655 | 0.6344 | 32.3903
0.7744 | 0.6308 | 32.2453
0.7833 | 0.6364 | 32.473
0.7922 | 0.6374 | 32.5143
0.8011 | 0.6308 | 32.2453
0.81 | 0.6313 | 32.2661
0.8189 | 0.6273 | 32.0998
0.8278 | 0.6298 | 32.2038
0.8367 | 0.6339 | 32.3697
0.8456 | 0.6268 | 32.079
0.8545 | 0.6232 | 31.933
0.8634 | 0.6207 | 31.8284
0.8723 | 0.6253 | 32.0165
0.8812 | 0.6258 | 32.0373
0.8901 | 0.6227 | 31.9121
0.899 | 0.6217 | 31.8703
0.9079 | 0.6222 | 31.8912
0.9168 | 0.6222 | 31.8912
0.9257 | 0.6207 | 31.8284
0.9346 | 0.6182 | 31.7236
0.9435 | 0.6182 | 31.7236
0.9524 | 0.6238 | 31.9539
0.9613 | 0.6263 | 32.0582
0.9702 | 0.6273 | 32.0998
0.9791 | 0.6248 | 31.9956
0.988 | 0.6253 | 32.0165
0.9969 | 0.6243 | 31.9748
1.0058 | 0.6232 | 31.933
1.0147 | 0.6192 | 31.7656
1.0236 | 0.6187 | 31.7446
1.0325 | 0.6187 | 31.7446
1.0414 | 0.6238 | 31.9539
1.0503 | 0.6212 | 31.8494
1.0592 | 0.6202 | 31.8075
1.0681 | 0.6207 | 31.8284
1.077 | 0.6187 | 31.7446
1.0859 | 0.6207 | 31.8284
1.0948 | 0.6227 | 31.9121
1.1037 | 0.6222 | 31.8912
1.1126 | 0.6197 | 31.7865
1.1215 | 0.6212 | 31.8494
1.1304 | 0.6258 | 32.0373
1.1394 | 0.6131 | 31.5132
1.1483 | 0.6146 | 31.5764
1.1572 | 0.6141 | 31.5554
1.1661 | 0.6157 | 31.6185
1.175 | 0.6136 | 31.5343
1.1839 | 0.6126 | 31.4922
1.1928 | 0.6116 | 31.4499
1.2017 | 0.6151 | 31.5975
1.2106 | 0.6177 | 31.7026
1.2195 | 0.6172 | 31.6816
1.2284 | 0.6167 | 31.6606
1.2373 | 0.6172 | 31.6816
1.2462 | 0.6217 | 31.8703
1.2551 | 0.6248 | 31.9956
1.264 | 0.6177 | 31.7026
1.2729 | 0.6187 | 31.7446
1.2818 | 0.6167 | 31.6606
1.2907 | 0.6192 | 31.7656
1.2996 | 0.6243 | 31.9748
1.3085 | 0.6227 | 31.9121
1.3174 | 0.6207 | 31.8284
1.3263 | 0.6136 | 31.5343
1.3352 | 0.6167 | 31.6606
1.3441 | 0.6232 | 31.933
1.353 | 0.6232 | 31.933
1.3619 | 0.6232 | 31.933
1.3708 | 0.6212 | 31.8494
1.3797 | 0.6222 | 31.8912
1.3886 | 0.6258 | 32.0373
1.3975 | 0.6207 | 31.8284
1.4064 | 0.6212 | 31.8494
1.4153 | 0.6222 | 31.8912
1.4242 | 0.6222 | 31.8912
1.4331 | 0.6217 | 31.8703
1.442 | 0.6217 | 31.8703
1.4509 | 0.6146 | 31.5764
1.4598 | 0.6202 | 31.8075
1.4687 | 0.6172 | 31.6816
1.4776 | 0.6167 | 31.6606
1.4865 | 0.6182 | 31.7236
1.4954 | 0.6192 | 31.7656
1.5043 | 0.6232 | 31.933
1.5132 | 0.6167 | 31.6606
1.5221 | 0.6177 | 31.7026
1.531 | 0.6141 | 31.5554
1.5399 | 0.6167 | 31.6606
1.5488 | 0.6172 | 31.6816
1.5577 | 0.6157 | 31.6185
1.5666 | 0.6151 | 31.5975
1.5755 | 0.6141 | 31.5554
1.5844 | 0.6136 | 31.5343
1.5933 | 0.6151 | 31.5975
1.6022 | 0.6192 | 31.7656
1.6111 | 0.6162 | 31.6396
1.62 | 0.6192 | 31.7656
1.6289 | 0.6177 | 31.7026
1.6378 | 0.6192 | 31.7656
1.6467 | 0.6167 | 31.6606
1.6556 | 0.6177 | 31.7026
1.6645 | 0.6162 | 31.6396
1.6734 | 0.6172 | 31.6816
1.6823 | 0.6187 | 31.7446
1.6912 | 0.6151 | 31.5975
1.7001 | 0.6157 | 31.6185
1.709 | 0.6121 | 31.4711
1.7179 | 0.6177 | 31.7026
1.7268 | 0.6182 | 31.7236
1.7357 | 0.6141 | 31.5554
1.7446 | 0.6131 | 31.5132
1.7535 | 0.6121 | 31.4711
1.7624 | 0.6167 | 31.6606
1.7713 | 0.6146 | 31.5764
1.7802 | 0.6116 | 31.4499
1.7891 | 0.6101 | 31.3866
1.798 | 0.6091 | 31.3443
1.8069 | 0.6101 | 31.3866
1.8158 | 0.6081 | 31.3019
1.8247 | 0.606 | 31.2171
1.8336 | 0.6091 | 31.3443
1.8425 | 0.6055 | 31.1959
1.8514 | 0.6075 | 31.2808
1.8603 | 0.6075 | 31.2808
1.8692 | 0.6075 | 31.2808
1.8781 | 0.605 | 31.1747
1.887 | 0.603 | 31.0897
1.896 | 0.6081 | 31.3019
1.9049 | 0.6111 | 31.4288
1.9138 | 0.6086 | 31.3231
1.9227 | 0.6106 | 31.4077
1.9316 | 0.6101 | 31.3866
1.9405 | 0.6151 | 31.5975
1.9494 | 0.6106 | 31.4077
1.9583 | 0.6086 | 31.3231
1.9672 | 0.6101 | 31.3866
1.9761 | 0.6121 | 31.4711
1.985 | 0.6111 | 31.4288
1.9939 | 0.6106 | 31.4077
2.0028 | 0.6141 | 31.5554
2.0117 | 0.6162 | 31.6396
2.0206 | 0.6167 | 31.6606
2.0295 | 0.6146 | 31.5764
2.0384 | 0.6151 | 31.5975
2.0473 | 0.6126 | 31.4922
2.0562 | 0.6172 | 31.6816
2.0651 | 0.6177 | 31.7026
2.074 | 0.6182 | 31.7236
2.0829 | 0.6126 | 31.4922
2.0918 | 0.6111 | 31.4288
2.1007 | 0.6136 | 31.5343
2.1096 | 0.6086 | 31.3231
2.1185 | 0.6111 | 31.4288
2.1274 | 0.6146 | 31.5764
2.1363 | 0.6146 | 31.5764
2.1452 | 0.6151 | 31.5975
2.1541 | 0.6172 | 31.6816
2.163 | 0.6146 | 31.5764
2.1719 | 0.6162 | 31.6396
2.1808 | 0.6141 | 31.5554
2.1897 | 0.6157 | 31.6185
2.1986 | 0.6172 | 31.6816
2.2075 | 0.6172 | 31.6816
2.2164 | 0.6151 | 31.5975
2.2253 | 0.6157 | 31.6185
2.2342 | 0.6172 | 31.6816
2.2431 | 0.6162 | 31.6396
2.252 | 0.6157 | 31.6185
2.2609 | 0.6101 | 31.3866
2.2698 | 0.6172 | 31.6816
2.2787 | 0.6197 | 31.7865
2.2876 | 0.6172 | 31.6816
2.2965 | 0.6182 | 31.7236
2.3054 | 0.6131 | 31.5132
2.3143 | 0.6177 | 31.7026
2.3232 | 0.6182 | 31.7236
2.3321 | 0.6177 | 31.7026
2.341 | 0.6146 | 31.5764
2.3499 | 0.6157 | 31.6185
2.3588 | 0.6187 | 31.7446
2.3677 | 0.6197 | 31.7865
2.3766 | 0.6212 | 31.8494
2.3855 | 0.6217 | 31.8703
2.3944 | 0.6222 | 31.8912
2.4033 | 0.6243 | 31.9748
2.4122 | 0.6227 | 31.9121
2.4211 | 0.6177 | 31.7026
2.43 | 0.6182 | 31.7236
2.4389 | 0.6126 | 31.4922
2.4478 | 0.6172 | 31.6816
2.4567 | 0.6187 | 31.7446
2.4656 | 0.6162 | 31.6396
2.4745 | 0.6192 | 31.7656
2.4834 | 0.6177 | 31.7026
2.4923 | 0.6177 | 31.7026
2.5012 | 0.6162 | 31.6396
2.5101 | 0.6151 | 31.5975
2.519 | 0.6162 | 31.6396
2.5279 | 0.6126 | 31.4922
2.5368 | 0.6131 | 31.5132
2.5457 | 0.6116 | 31.4499
2.5546 | 0.6116 | 31.4499
2.5635 | 0.6116 | 31.4499
2.5724 | 0.6157 | 31.6185
2.5813 | 0.6162 | 31.6396
2.5902 | 0.6136 | 31.5343
2.5991 | 0.6157 | 31.6185
2.608 | 0.6111 | 31.4288
2.6169 | 0.6167 | 31.6606
2.6258 | 0.6146 | 31.5764
2.6347 | 0.6162 | 31.6396
2.6437 | 0.5994 | 30.9405
2.6526 | 0.6126 | 31.4922
2.6615 | 0.6141 | 31.5554
2.6704 | 0.6136 | 31.5343
2.6793 | 0.6106 | 31.4077
2.6882 | 0.6116 | 31.4499
2.6971 | 0.6121 | 31.4711
2.706 | 0.6172 | 31.6816
2.7149 | 0.6157 | 31.6185
2.7238 | 0.6146 | 31.5764
2.7327 | 0.6162 | 31.6396
2.7416 | 0.6172 | 31.6816
2.7505 | 0.6192 | 31.7656
2.7594 | 0.6202 | 31.8075
2.7683 | 0.6151 | 31.5975
2.7772 | 0.6136 | 31.5343
2.7861 | 0.6182 | 31.7236
2.795 | 0.6146 | 31.5764
2.8039 | 0.6131 | 31.5132
2.8128 | 0.6151 | 31.5975
2.8217 | 0.6136 | 31.5343
2.8306 | 0.6172 | 31.6816
2.8395 | 0.6151 | 31.5975
2.8484 | 0.6126 | 31.4922
2.8573 | 0.6172 | 31.6816
2.8662 | 0.6111 | 31.4288
2.8751 | 0.6141 | 31.5554
2.884 | 0.6136 | 31.5343
2.8929 | 0.6141 | 31.5554
2.9018 | 0.6106 | 31.4077
2.9107 | 0.6111 | 31.4288
2.9196 | 0.6192 | 31.7656
2.9285 | 0.6162 | 31.6396
2.9374 | 0.6177 | 31.7026
2.9463 | 0.6136 | 31.5343
2.9552 | 0.6167 | 31.6606
2.9641 | 0.6157 | 31.6185
2.973 | 0.6167 | 31.6606
2.9819 | 0.6172 | 31.6816
2.9908 | 0.6111 | 31.4288
2.9997 | 0.6146 | 31.5764
3.0086 | 0.6116 | 31.4499
3.0175 | 0.6146 | 31.5764
3.0264 | 0.6111 | 31.4288
3.0353 | 0.6106 | 31.4077
3.0442 | 0.6126 | 31.4922
3.0531 | 0.6116 | 31.4499
3.062 | 0.6116 | 31.4499
3.0709 | 0.6091 | 31.3443
3.0798 | 0.6101 | 31.3866
3.0887 | 0.6136 | 31.5343
3.0976 | 0.6126 | 31.4922
3.1065 | 0.6111 | 31.4288
3.1154 | 0.6101 | 31.3866
3.1243 | 0.6086 | 31.3231
3.1332 | 0.6111 | 31.4288
3.1421 | 0.6131 | 31.5132
3.151 | 0.6136 | 31.5343
3.1599 | 0.6126 | 31.4922
3.1688 | 0.6131 | 31.5132
3.1777 | 0.6116 | 31.4499
3.1866 | 0.6136 | 31.5343
3.1955 | 0.6162 | 31.6396
3.2044 | 0.6177 | 31.7026
3.2133 | 0.6182 | 31.7236
3.2222 | 0.6151 | 31.5975
3.2311 | 0.6157 | 31.6185
3.24 | 0.6151 | 31.5975
3.2489 | 0.6167 | 31.6606
3.2578 | 0.6197 | 31.7865
3.2667 | 0.6212 | 31.8494
3.2756 | 0.6182 | 31.7236
3.2845 | 0.6187 | 31.7446
3.2934 | 0.6187 | 31.7446
3.3023 | 0.6217 | 31.8703
3.3112 | 0.6177 | 31.7026
3.3201 | 0.6192 | 31.7656
3.329 | 0.6111 | 31.4288
3.3379 | 0.6157 | 31.6185
3.3468 | 0.6172 | 31.6816
3.3557 | 0.6116 | 31.4499
3.3646 | 0.6086 | 31.3231
3.3735 | 0.6106 | 31.4077
3.3824 | 0.6167 | 31.6606
3.3913 | 0.6187 | 31.7446
3.4003 | 0.6202 | 31.8075
3.4092 | 0.6212 | 31.8494
3.4181 | 0.6172 | 31.6816
3.427 | 0.6146 | 31.5764
3.4359 | 0.6217 | 31.8703
3.4448 | 0.6197 | 31.7865
3.4537 | 0.6187 | 31.7446
3.4626 | 0.6121 | 31.4711
3.4715 | 0.6172 | 31.6816
3.4804 | 0.6192 | 31.7656
3.4893 | 0.6136 | 31.5343
3.4982 | 0.6136 | 31.5343
3.5071 | 0.6146 | 31.5764
3.516 | 0.6116 | 31.4499
3.5249 | 0.6081 | 31.3019
3.5338 | 0.6111 | 31.4288
3.5427 | 0.607 | 31.2596
3.5516 | 0.6045 | 31.1535
3.5605 | 0.6075 | 31.2808
3.5694 | 0.6106 | 31.4077
3.5783 | 0.6086 | 31.3231
3.5872 | 0.6101 | 31.3866
3.5961 | 0.6131 | 31.5132
3.605 | 0.6131 | 31.5132
3.6139 | 0.6111 | 31.4288
3.6228 | 0.6111 | 31.4288
3.6317 | 0.6126 | 31.4922
3.6406 | 0.6096 | 31.3654
3.6495 | 0.6091 | 31.3443
3.6584 | 0.6096 | 31.3654
3.6673 | 0.6116 | 31.4499
3.6762 | 0.6081 | 31.3019
3.6851 | 0.606 | 31.2171
3.694 | 0.603 | 31.0897
3.7029 | 0.603 | 31.0897
3.7118 | 0.603 | 31.0897
3.7207 | 0.6035 | 31.1109
3.7296 | 0.6101 | 31.3866
3.7385 | 0.605 | 31.1747
3.7474 | 0.602 | 31.0471
3.7563 | 0.605 | 31.1747
3.7652 | 0.6025 | 31.0684
3.7741 | 0.603 | 31.0897
3.783 | 0.604 | 31.1322
3.7919 | 0.602 | 31.0471
3.8008 | 0.6015 | 31.0258
3.8097 | 0.6045 | 31.1535
3.8186 | 0.6035 | 31.1109
3.8275 | 0.606 | 31.2171
3.8364 | 0.6035 | 31.1109
3.8453 | 0.6045 | 31.1535
3.8542 | 0.6101 | 31.3866
3.8631 | 0.6091 | 31.3443
3.872 | 0.6081 | 31.3019
3.8809 | 0.6065 | 31.2384
3.8898 | 0.604 | 31.1322
3.8987 | 0.6136 | 31.5343
3.9076 | 0.6136 | 31.5343
3.9165 | 0.6086 | 31.3231
3.9254 | 0.6015 | 31.0258
3.9343 | 0.6015 | 31.0258
3.9432 | 0.602 | 31.0471
3.9521 | 0.6025 | 31.0684
3.961 | 0.6035 | 31.1109
3.9699 | 0.5994 | 30.9405
3.9788 | 0.6025 | 31.0684
3.9877 | 0.5989 | 30.9192
3.9966 | 0.601 | 31.0045
4.0055 | 0.5994 | 30.9405
4.0144 | 0.5969 | 30.8337
4.0233 | 0.5989 | 30.9192
4.0322 | 0.601 | 31.0045
4.0411 | 0.6025 | 31.0684
4.05 | 0.6005 | 30.9832
4.0589 | 0.601 | 31.0045
4.0678 | 0.6035 | 31.1109
4.0767 | 0.6075 | 31.2808
4.0856 | 0.6091 | 31.3443
4.0945 | 0.6081 | 31.3019
4.1034 | 0.6081 | 31.3019
4.1123 | 0.6081 | 31.3019
4.1212 | 0.6081 | 31.3019
4.1301 | 0.6081 | 31.3019
4.139 | 0.607 | 31.2596
4.1479 | 0.6091 | 31.3443
4.1569 | 0.6167 | 31.6606
4.1658 | 0.6116 | 31.4499
4.1747 | 0.6146 | 31.5764
4.1836 | 0.6126 | 31.4922
4.1925 | 0.6111 | 31.4288
4.2014 | 0.6106 | 31.4077
4.2103 | 0.6055 | 31.1959
4.2192 | 0.607 | 31.2596
4.2281 | 0.6091 | 31.3443
4.237 | 0.6096 | 31.3654
4.2459 | 0.6111 | 31.4288
4.2548 | 0.6086 | 31.3231
4.2637 | 0.6086 | 31.3231
4.2726 | 0.6055 | 31.1959
4.2815 | 0.6096 | 31.3654
4.2904 | 0.6116 | 31.4499
4.2993 | 0.605 | 31.1747
4.3082 | 0.6045 | 31.1535
4.3171 | 0.6055 | 31.1959
4.326 | 0.607 | 31.2596
4.3349 | 0.6075 | 31.2808
4.3438 | 0.605 | 31.1747
4.3527 | 0.607 | 31.2596
4.3616 | 0.6101 | 31.3866
4.3705 | 0.6151 | 31.5975
4.3794 | 0.6045 | 31.1535
4.3883 | 0.6106 | 31.4077
4.3972 | 0.6101 | 31.3866
4.4061 | 0.6101 | 31.3866
4.415 | 0.6106 | 31.4077
4.4239 | 0.6101 | 31.3866
4.4328 | 0.607 | 31.2596
4.4417 | 0.605 | 31.1747
4.4506 | 0.607 | 31.2596
4.4595 | 0.6111 | 31.4288
4.4684 | 0.6101 | 31.3866
4.4773 | 0.607 | 31.2596
4.4862 | 0.6055 | 31.1959
4.4951 | 0.607 | 31.2596
4.504 | 0.6075 | 31.2808
4.5129 | 0.6035 | 31.1109
4.5218 | 0.6015 | 31.0258
4.5307 | 0.602 | 31.0471
4.5396 | 0.604 | 31.1322
4.5485 | 0.604 | 31.1322
4.5574 | 0.6065 | 31.2384
4.5663 | 0.6045 | 31.1535
4.5752 | 0.605 | 31.1747
4.5841 | 0.6101 | 31.3866
4.593 | 0.6101 | 31.3866
4.6019 | 0.6111 | 31.4288
4.6108 | 0.6075 | 31.2808
4.6197 | 0.607 | 31.2596
4.6286 | 0.6106 | 31.4077
4.6375 | 0.607 | 31.2596
4.6464 | 0.6045 | 31.1535
4.6553 | 0.6055 | 31.1959
4.6642 | 0.6065 | 31.2384
4.6731 | 0.6055 | 31.1959
4.682 | 0.605 | 31.1747
4.6909 | 0.6055 | 31.1959
4.6998 | 0.605 | 31.1747
4.7087 | 0.6091 | 31.3443
4.7176 | 0.6045 | 31.1535
4.7265 | 0.6005 | 30.9832
4.7354 | 0.6045 | 31.1535
4.7443 | 0.6091 | 31.3443
4.7532 | 0.6086 | 31.3231
4.7621 | 0.6096 | 31.3654
4.771 | 0.6055 | 31.1959
4.7799 | 0.6091 | 31.3443
4.7888 | 0.6075 | 31.2808
4.7977 | 0.6126 | 31.4922
4.8066 | 0.6086 | 31.3231
4.8155 | 0.607 | 31.2596
4.8244 | 0.6096 | 31.3654
4.8333 | 0.6081 | 31.3019
4.8422 | 0.6121 | 31.4711
4.8511 | 0.6091 | 31.3443
4.86 | 0.607 | 31.2596
4.8689 | 0.6116 | 31.4499
4.8778 | 0.6157 | 31.6185
4.8867 | 0.6111 | 31.4288
4.8956 | 0.6101 | 31.3866
4.9045 | 0.6065 | 31.2384
4.9135 | 0.6075 | 31.2808
4.9224 | 0.6096 | 31.3654
4.9313 | 0.6121 | 31.4711
4.9402 | 0.6111 | 31.4288
4.9491 | 0.6121 | 31.4711
4.958 | 0.6086 | 31.3231
4.9669 | 0.6081 | 31.3019
4.9758 | 0.6081 | 31.3019
4.9847 | 0.6081 | 31.3019
4.9936 | 0.6055 | 31.1959
5.0025 | 0.6075 | 31.2808
5.0114 | 0.6126 | 31.4922
5.0203 | 0.6126 | 31.4922
5.0292 | 0.6045 | 31.1535
5.0381 | 0.6086 | 31.3231
5.047 | 0.607 | 31.2596
5.0559 | 0.6055 | 31.1959
5.0648 | 0.602 | 31.0471
5.0737 | 0.602 | 31.0471
5.0826 | 0.5989 | 30.9192
5.0915 | 0.5944 | 30.7267
5.1004 | 0.5949 | 30.7481
5.1093 | 0.5984 | 30.8978
5.1182 | 0.5994 | 30.9405
5.1271 | 0.5959 | 30.7909
5.136 | 0.5984 | 30.8978
5.1449 | 0.5959 | 30.7909
5.1538 | 0.5939 | 30.7052
5.1627 | 0.5939 | 30.7052
5.1716 | 0.5959 | 30.7909
5.1805 | 0.6025 | 31.0684
5.1894 | 0.603 | 31.0897
5.1983 | 0.602 | 31.0471
5.2072 | 0.602 | 31.0471
5.2161 | 0.6055 | 31.1959
5.225 | 0.605 | 31.1747
5.2339 | 0.603 | 31.0897
5.2428 | 0.6081 | 31.3019
5.2517 | 0.6111 | 31.4288
5.2606 | 0.6121 | 31.4711
5.2695 | 0.6111 | 31.4288
5.2784 | 0.6091 | 31.3443
5.2873 | 0.6055 | 31.1959
5.2962 | 0.604 | 31.1322
5.3051 | 0.6035 | 31.1109
5.314 | 0.6081 | 31.3019
5.3229 | 0.606 | 31.2171
5.3318 | 0.6075 | 31.2808
5.3407 | 0.606 | 31.2171
5.3496 | 0.6081 | 31.3019
5.3585 | 0.6101 | 31.3866
5.3674 | 0.606 | 31.2171
5.3763 | 0.605 | 31.1747
5.3852 | 0.6101 | 31.3866
5.3941 | 0.6146 | 31.5764
5.403 | 0.6081 | 31.3019
5.4119 | 0.6045 | 31.1535
5.4208 | 0.6065 | 31.2384
5.4297 | 0.6111 | 31.4288
5.4386 | 0.6131 | 31.5132
5.4475 | 0.6136 | 31.5343
5.4564 | 0.6141 | 31.5554
5.4653 | 0.6141 | 31.5554
5.4742 | 0.6217 | 31.8703
5.4831 | 0.6172 | 31.6816
5.492 | 0.6151 | 31.5975
5.5009 | 0.6116 | 31.4499
5.5098 | 0.604 | 31.1322
5.5187 | 0.6086 | 31.3231
5.5276 | 0.6091 | 31.3443
5.5365 | 0.6096 | 31.3654
5.5454 | 0.6116 | 31.4499
5.5543 | 0.6065 | 31.2384
5.5632 | 0.6121 | 31.4711
5.5721 | 0.6096 | 31.3654
5.581 | 0.6065 | 31.2384
5.5899 | 0.6081 | 31.3019
5.5988 | 0.6131 | 31.5132
5.6077 | 0.6151 | 31.5975
5.6166 | 0.6167 | 31.6606
5.6255 | 0.6167 | 31.6606
5.6344 | 0.6157 | 31.6185
5.6433 | 0.6167 | 31.6606
5.6522 | 0.6167 | 31.6606
5.6611 | 0.6091 | 31.3443
5.6701 | 0.6106 | 31.4077
5.679 | 0.6065 | 31.2384
5.6879 | 0.6086 | 31.3231
5.6968 | 0.6091 | 31.3443
5.7057 | 0.6081 | 31.3019
5.7146 | 0.6075 | 31.2808
5.7235 | 0.6096 | 31.3654
5.7324 | 0.6116 | 31.4499
5.7413 | 0.6106 | 31.4077
5.7502 | 0.6075 | 31.2808
5.7591 | 0.6081 | 31.3019
5.768 | 0.6075 | 31.2808
5.7769 | 0.6141 | 31.5554
5.7858 | 0.6121 | 31.4711
5.7947 | 0.607 | 31.2596
5.8036 | 0.6055 | 31.1959
5.8125 | 0.606 | 31.2171
5.8214 | 0.607 | 31.2596
5.8303 | 0.6065 | 31.2384
5.8392 | 0.6075 | 31.2808
5.8481 | 0.6035 | 31.1109
5.857 | 0.6075 | 31.2808
5.8659 | 0.6111 | 31.4288
5.8748 | 0.6055 | 31.1959
5.8837 | 0.6106 | 31.4077
5.8926 | 0.6121 | 31.4711
5.9015 | 0.6172 | 31.6816
5.9104 | 0.6182 | 31.7236
5.9193 | 0.6157 | 31.6185
5.9282 | 0.6126 | 31.4922
5.9371 | 0.6081 | 31.3019
5.946 | 0.6136 | 31.5343
5.9549 | 0.6141 | 31.5554
5.9638 | 0.6121 | 31.4711
5.9727 | 0.6131 | 31.5132
5.9816 | 0.6101 | 31.3866
5.9905 | 0.6136 | 31.5343
5.9994 | 0.6101 | 31.3866
6.0083 | 0.6157 | 31.6185
6.0172 | 0.6141 | 31.5554
6.0261 | 0.6136 | 31.5343
6.035 | 0.6187 | 31.7446
6.0439 | 0.6172 | 31.6816
6.0528 | 0.6172 | 31.6816
6.0617 | 0.6136 | 31.5343
6.0706 | 0.6167 | 31.6606
6.0795 | 0.6141 | 31.5554
6.0884 | 0.6136 | 31.5343
6.0973 | 0.6151 | 31.5975
6.1062 | 0.6136 | 31.5343
6.1151 | 0.6162 | 31.6396
6.124 | 0.6187 | 31.7446
6.1329 | 0.6167 | 31.6606
6.1418 | 0.6141 | 31.5554
6.1507 | 0.6106 | 31.4077
6.1596 | 0.6111 | 31.4288
6.1685 | 0.6141 | 31.5554
6.1774 | 0.6121 | 31.4711
6.1863 | 0.6126 | 31.4922
6.1952 | 0.6101 | 31.3866
6.2041 | 0.6101 | 31.3866
6.213 | 0.6111 | 31.4288
6.2219 | 0.6101 | 31.3866
6.2308 | 0.6111 | 31.4288
6.2397 | 0.6116 | 31.4499
6.2486 | 0.6126 | 31.4922
6.2575 | 0.6106 | 31.4077
6.2664 | 0.6167 | 31.6606
6.2753 | 0.6121 | 31.4711
6.2842 | 0.6116 | 31.4499
6.2931 | 0.6131 | 31.5132
6.302 | 0.6121 | 31.4711
6.3109 | 0.6096 | 31.3654
6.3198 | 0.6075 | 31.2808
6.3287 | 0.6116 | 31.4499
6.3376 | 0.6065 | 31.2384
6.3465 | 0.605 | 31.1747
6.3554 | 0.605 | 31.1747
6.3643 | 0.6065 | 31.2384
6.3732 | 0.6055 | 31.1959
6.3821 | 0.605 | 31.1747
6.391 | 0.6015 | 31.0258
6.3999 | 0.6005 | 30.9832
6.4088 | 0.6055 | 31.1959
6.4178 | 0.6065 | 31.2384
6.4267 | 0.607 | 31.2596
6.4356 | 0.6091 | 31.3443
6.4445 | 0.6091 | 31.3443
6.4534 | 0.606 | 31.2171
6.4623 | 0.6096 | 31.3654
6.4712 | 0.6055 | 31.1959
6.4801 | 0.6005 | 30.9832
6.489 | 0.603 | 31.0897
6.4979 | 0.607 | 31.2596
6.5068 | 0.6081 | 31.3019
6.5157 | 0.606 | 31.2171
6.5246 | 0.607 | 31.2596
6.5335 | 0.607 | 31.2596
6.5424 | 0.6141 | 31.5554
6.5513 | 0.6091 | 31.3443
6.5602 | 0.6111 | 31.4288
6.5691 | 0.6081 | 31.3019
6.578 | 0.6086 | 31.3231
6.5869 | 0.607 | 31.2596
6.5958 | 0.603 | 31.0897
6.6047 | 0.6045 | 31.1535
6.6136 | 0.6025 | 31.0684
6.6225 | 0.605 | 31.1747
6.6314 | 0.607 | 31.2596
6.6403 | 0.606 | 31.2171
6.6492 | 0.603 | 31.0897
6.6581 | 0.604 | 31.1322
6.667 | 0.603 | 31.0897
6.6759 | 0.601 | 31.0045
6.6848 | 0.602 | 31.0471
6.6937 | 0.6055 | 31.1959
6.7026 | 0.6045 | 31.1535
6.7115 | 0.6075 | 31.2808
6.7204 | 0.6055 | 31.1959
6.7293 | 0.6081 | 31.3019
6.7382 | 0.6091 | 31.3443
6.7471 | 0.6055 | 31.1959
6.756 | 0.606 | 31.2171
6.7649 | 0.6055 | 31.1959
6.7738 | 0.6131 | 31.5132
6.7827 | 0.6086 | 31.3231
6.7916 | 0.6126 | 31.4922
6.8005 | 0.6136 | 31.5343
6.8094 | 0.6151 | 31.5975
6.8183 | 0.6121 | 31.4711
6.8272 | 0.605 | 31.1747
6.8361 | 0.6086 | 31.3231
6.845 | 0.6111 | 31.4288
6.8539 | 0.6111 | 31.4288
6.8628 | 0.6111 | 31.4288
6.8717 | 0.6091 | 31.3443
6.8806 | 0.6126 | 31.4922
6.8895 | 0.6106 | 31.4077
6.8984 | 0.6101 | 31.3866
6.9073 | 0.6086 | 31.3231
6.9162 | 0.606 | 31.2171
6.9251 | 0.6081 | 31.3019
6.934 | 0.6091 | 31.3443
6.9429 | 0.6101 | 31.3866
6.9518 | 0.607 | 31.2596
6.9607 | 0.6081 | 31.3019
6.9696 | 0.6091 | 31.3443
6.9785 | 0.6075 | 31.2808
6.9874 | 0.6025 | 31.0684
6.9963 | 0.5969 | 30.8337
7.0052 | 0.5939 | 30.7052
7.0141 | 0.6015 | 31.0258
7.023 | 0.5974 | 30.8551
7.0319 | 0.6015 | 31.0258
7.0408 | 0.601 | 31.0045
7.0497 | 0.603 | 31.0897
7.0586 | 0.6045 | 31.1535
7.0675 | 0.607 | 31.2596
7.0764 | 0.6091 | 31.3443
7.0853 | 0.6081 | 31.3019
7.0942 | 0.6075 | 31.2808
7.1031 | 0.6116 | 31.4499
7.112 | 0.6086 | 31.3231
7.1209 | 0.6091 | 31.3443
7.1298 | 0.6075 | 31.2808
7.1387 | 0.6065 | 31.2384
7.1476 | 0.6055 | 31.1959
7.1565 | 0.6081 | 31.3019
7.1654 | 0.6086 | 31.3231
7.1744 | 0.6086 | 31.3231
7.1833 | 0.6075 | 31.2808
7.1922 | 0.6136 | 31.5343
7.2011 | 0.6096 | 31.3654
7.21 | 0.605 | 31.1747
7.2189 | 0.6055 | 31.1959
7.2278 | 0.603 | 31.0897
7.2367 | 0.6045 | 31.1535
7.2456 | 0.6025 | 31.0684
7.2545 | 0.602 | 31.0471
7.2634 | 0.5984 | 30.8978
7.2723 | 0.6015 | 31.0258
7.2812 | 0.601 | 31.0045
7.2901 | 0.603 | 31.0897
7.299 | 0.6025 | 31.0684
7.3079 | 0.603 | 31.0897
7.3168 | 0.6045 | 31.1535
7.3257 | 0.6015 | 31.0258
7.3346 | 0.6035 | 31.1109
7.3435 | 0.605 | 31.1747
7.3524 | 0.607 | 31.2596
7.3613 | 0.6055 | 31.1959
7.3702 | 0.6045 | 31.1535
7.3791 | 0.6035 | 31.1109
7.388 | 0.6055 | 31.1959
7.3969 | 0.605 | 31.1747
7.4058 | 0.6055 | 31.1959
7.4147 | 0.602 | 31.0471
7.4236 | 0.603 | 31.0897
7.4325 | 0.603 | 31.0897
7.4414 | 0.6035 | 31.1109
7.4503 | 0.603 | 31.0897
7.4592 | 0.6035 | 31.1109
7.4681 | 0.5984 | 30.8978
7.477 | 0.6045 | 31.1535
7.4859 | 0.604 | 31.1322
7.4948 | 0.607 | 31.2596
7.5037 | 0.6065 | 31.2384
7.5126 | 0.607 | 31.2596
7.5215 | 0.6121 | 31.4711
7.5304 | 0.6101 | 31.3866
7.5393 | 0.6081 | 31.3019
7.5482 | 0.6091 | 31.3443
7.5571 | 0.6091 | 31.3443
7.566 | 0.6106 | 31.4077
7.5749 | 0.6075 | 31.2808
7.5838 | 0.6096 | 31.3654
7.5927 | 0.6111 | 31.4288
7.6016 | 0.6096 | 31.3654
7.6105 | 0.6141 | 31.5554
7.6194 | 0.6116 | 31.4499
7.6283 | 0.606 | 31.2171
7.6372 | 0.605 | 31.1747
7.6461 | 0.607 | 31.2596
7.655 | 0.6121 | 31.4711
7.6639 | 0.6136 | 31.5343
7.6728 | 0.6096 | 31.3654
7.6817 | 0.6086 | 31.3231
7.6906 | 0.6126 | 31.4922
7.6995 | 0.6187 | 31.7446
7.7084 | 0.6146 | 31.5764
7.7173 | 0.6136 | 31.5343
7.7262 | 0.6065 | 31.2384
7.7351 | 0.6091 | 31.3443
7.744 | 0.6075 | 31.2808
7.7529 | 0.607 | 31.2596
7.7618 | 0.607 | 31.2596
7.7707 | 0.6075 | 31.2808
7.7796 | 0.6096 | 31.3654
7.7885 | 0.6081 | 31.3019
7.7974 | 0.6075 | 31.2808
7.8063 | 0.606 | 31.2171
7.8152 | 0.607 | 31.2596
7.8241 | 0.6081 | 31.3019
7.833 | 0.6081 | 31.3019
7.8419 | 0.6086 | 31.3231
7.8508 | 0.607 | 31.2596
7.8597 | 0.605 | 31.1747
7.8686 | 0.6075 | 31.2808
7.8775 | 0.605 | 31.1747
7.8864 | 0.603 | 31.0897
7.8953 | 0.6055 | 31.1959
7.9042 | 0.6111 | 31.4288
7.9131 | 0.6162 | 31.6396
7.922 | 0.6136 | 31.5343
7.931 | 0.6121 | 31.4711
7.9399 | 0.6091 | 31.3443
7.9488 | 0.6101 | 31.3866
7.9577 | 0.6126 | 31.4922
7.9666 | 0.6111 | 31.4288
7.9755 | 0.607 | 31.2596
7.9844 | 0.607 | 31.2596
7.9933 | 0.6106 | 31.4077
8.0022 | 0.6116 | 31.4499
8.0111 | 0.6116 | 31.4499
8.02 | 0.6151 | 31.5975
8.0289 | 0.6162 | 31.6396
8.0378 | 0.6172 | 31.6816
8.0467 | 0.6202 | 31.8075
8.0556 | 0.6172 | 31.6816
8.0645 | 0.6167 | 31.6606
8.0734 | 0.6146 | 31.5764
8.0823 | 0.6157 | 31.6185
8.0912 | 0.6121 | 31.4711
8.1001 | 0.6101 | 31.3866
8.109 | 0.6096 | 31.3654
8.1179 | 0.6136 | 31.5343
8.1268 | 0.6101 | 31.3866
8.1357 | 0.6116 | 31.4499
8.1446 | 0.6106 | 31.4077
8.1535 | 0.6091 | 31.3443
8.1624 | 0.6121 | 31.4711
8.1713 | 0.6151 | 31.5975
8.1802 | 0.6111 | 31.4288
8.1891 | 0.607 | 31.2596
8.198 | 0.6035 | 31.1109
8.2069 | 0.604 | 31.1322
8.2158 | 0.606 | 31.2171
8.2247 | 0.6015 | 31.0258
8.2336 | 0.6005 | 30.9832
8.2425 | 0.603 | 31.0897
8.2514 | 0.6055 | 31.1959
8.2603 | 0.6055 | 31.1959
8.2692 | 0.6081 | 31.3019
8.2781 | 0.6005 | 30.9832
8.287 | 0.6081 | 31.3019
8.2959 | 0.6075 | 31.2808
8.3048 | 0.6086 | 31.3231
8.3137 | 0.6075 | 31.2808
8.3226 | 0.6035 | 31.1109
8.3315 | 0.6121 | 31.4711
8.3404 | 0.6091 | 31.3443
8.3493 | 0.607 | 31.2596
8.3582 | 0.605 | 31.1747
8.3671 | 0.6065 | 31.2384
8.376 | 0.6081 | 31.3019
8.3849 | 0.603 | 31.0897
8.3938 | 0.6055 | 31.1959
8.4027 | 0.6116 | 31.4499
8.4116 | 0.6096 | 31.3654
8.4205 | 0.6081 | 31.3019
8.4294 | 0.6015 | 31.0258
8.4383 | 0.5984 | 30.8978
8.4472 | 0.5959 | 30.7909
8.4561 | 0.5939 | 30.7052
8.465 | 0.5883 | 30.4687
8.4739 | 0.5843 | 30.296
8.4828 | 0.5868 | 30.4041
8.4917 | 0.5878 | 30.4472
8.5006 | 0.5903 | 30.5549
8.5095 | 0.5924 | 30.6408
8.5184 | 0.5929 | 30.6623
8.5273 | 0.5944 | 30.7267
8.5362 | 0.5954 | 30.7695
8.5451 | 0.602 | 31.0471
8.554 | 0.601 | 31.0045
8.5629 | 0.5994 | 30.9405
8.5718 | 0.5949 | 30.7481
8.5807 | 0.5989 | 30.9192
8.5896 | 0.6025 | 31.0684
8.5985 | 0.604 | 31.1322
8.6074 | 0.6025 | 31.0684
8.6163 | 0.5989 | 30.9192
8.6252 | 0.5989 | 30.9192
8.6341 | 0.605 | 31.1747
8.643 | 0.6091 | 31.3443
8.6519 | 0.6005 | 30.9832
8.6608 | 0.6045 | 31.1535
8.6697 | 0.5994 | 30.9405
8.6786 | 0.607 | 31.2596
8.6876 | 0.604 | 31.1322
8.6965 | 0.604 | 31.1322
8.7054 | 0.605 | 31.1747
8.7143 | 0.6111 | 31.4288
8.7232 | 0.6111 | 31.4288
8.7321 | 0.6136 | 31.5343
8.741 | 0.6101 | 31.3866
8.7499 | 0.603 | 31.0897
8.7588 | 0.602 | 31.0471
8.7677 | 0.6045 | 31.1535
8.7766 | 0.6035 | 31.1109
8.7855 | 0.6075 | 31.2808
8.7944 | 0.605 | 31.1747
8.8033 | 0.6045 | 31.1535
8.8122 | 0.6065 | 31.2384
8.8211 | 0.6075 | 31.2808
8.83 | 0.6025 | 31.0684
8.8389 | 0.6035 | 31.1109
8.8478 | 0.6035 | 31.1109
8.8567 | 0.5989 | 30.9192
8.8656 | 0.6045 | 31.1535
8.8745 | 0.605 | 31.1747
8.8834 | 0.6045 | 31.1535
8.8923 | 0.605 | 31.1747
8.9012 | 0.602 | 31.0471
8.9101 | 0.5949 | 30.7481
8.919 | 0.5984 | 30.8978
8.9279 | 0.603 | 31.0897
8.9368 | 0.6015 | 31.0258
8.9457 | 0.602 | 31.0471
8.9546 | 0.6005 | 30.9832
8.9635 | 0.5989 | 30.9192
8.9724 | 0.6 | 30.9619
8.9813 | 0.6 | 30.9619
8.9902 | 0.6 | 30.9619
8.9991 | 0.6045 | 31.1535
9.008 | 0.6035 | 31.1109
9.0169 | 0.6055 | 31.1959
9.0258 | 0.606 | 31.2171
9.0347 | 0.6065 | 31.2384
9.0436 | 0.603 | 31.0897
9.0525 | 0.6081 | 31.3019
9.0614 | 0.6096 | 31.3654
9.0703 | 0.6075 | 31.2808
9.0792 | 0.6055 | 31.1959
9.0881 | 0.6111 | 31.4288
9.097 | 0.6167 | 31.6606
9.1059 | 0.6101 | 31.3866
9.1148 | 0.6106 | 31.4077
9.1237 | 0.6086 | 31.3231
9.1326 | 0.605 | 31.1747
9.1415 | 0.6106 | 31.4077
9.1504 | 0.6086 | 31.3231
9.1593 | 0.6035 | 31.1109
9.1682 | 0.606 | 31.2171
9.1771 | 0.5989 | 30.9192
9.186 | 0.6055 | 31.1959
9.1949 | 0.606 | 31.2171
9.2038 | 0.606 | 31.2171
9.2127 | 0.6045 | 31.1535
9.2216 | 0.601 | 31.0045
9.2305 | 0.606 | 31.2171
9.2394 | 0.6065 | 31.2384
9.2483 | 0.6065 | 31.2384
9.2572 | 0.606 | 31.2171
9.2661 | 0.6081 | 31.3019
9.275 | 0.605 | 31.1747
9.2839 | 0.6075 | 31.2808
9.2928 | 0.6081 | 31.3019
9.3017 | 0.6035 | 31.1109
9.3106 | 0.6055 | 31.1959
9.3195 | 0.603 | 31.0897
9.3284 | 0.6081 | 31.3019
9.3373 | 0.607 | 31.2596
9.3462 | 0.6075 | 31.2808
9.3551 | 0.6065 | 31.2384
9.364 | 0.6055 | 31.1959
9.3729 | 0.6081 | 31.3019
9.3818 | 0.6121 | 31.4711
9.3907 | 0.6141 | 31.5554
9.3996 | 0.6141 | 31.5554
9.4085 | 0.6086 | 31.3231
9.4174 | 0.6081 | 31.3019
9.4263 | 0.6035 | 31.1109
9.4352 | 0.6055 | 31.1959
9.4442 | 0.606 | 31.2171
9.4531 | 0.606 | 31.2171
9.462 | 0.6025 | 31.0684
9.4709 | 0.6055 | 31.1959
9.4798 | 0.6075 | 31.2808
9.4887 | 0.6106 | 31.4077
9.4976 | 0.6065 | 31.2384
9.5065 | 0.606 | 31.2171
9.5154 | 0.6075 | 31.2808
9.5243 | 0.6065 | 31.2384
9.5332 | 0.6081 | 31.3019
9.5421 | 0.6081 | 31.3019
9.551 | 0.607 | 31.2596
9.5599 | 0.6075 | 31.2808
9.5688 | 0.6136 | 31.5343
9.5777 | 0.6116 | 31.4499
9.5866 | 0.6111 | 31.4288
9.5955 | 0.6106 | 31.4077
9.6044 | 0.6091 | 31.3443
9.6133 | 0.6111 | 31.4288
9.6222 | 0.6075 | 31.2808
9.6311 | 0.6081 | 31.3019
9.64 | 0.6065 | 31.2384
9.6489 | 0.604 | 31.1322
9.6578 | 0.6055 | 31.1959
9.6667 | 0.6045 | 31.1535
9.6756 | 0.607 | 31.2596
9.6845 | 0.606 | 31.2171
9.6934 | 0.604 | 31.1322
9.7023 | 0.6106 | 31.4077
9.7112 | 0.6106 | 31.4077
9.7201 | 0.6106 | 31.4077
9.729 | 0.6086 | 31.3231
9.7379 | 0.606 | 31.2171
9.7468 | 0.6065 | 31.2384
9.7557 | 0.6065 | 31.2384
9.7646 | 0.6045 | 31.1535
9.7735 | 0.6015 | 31.0258
9.7824 | 0.6035 | 31.1109
9.7913 | 0.6111 | 31.4288
9.8002 | 0.6116 | 31.4499
9.8091 | 0.6101 | 31.3866
9.818 | 0.6126 | 31.4922
9.8269 | 0.6146 | 31.5764
9.8358 | 0.6131 | 31.5132
9.8447 | 0.6055 | 31.1959
9.8536 | 0.6025 | 31.0684
9.8625 | 0.6025 | 31.0684
9.8714 | 0.6025 | 31.0684
9.8803 | 0.605 | 31.1747
9.8892 | 0.6081 | 31.3019
9.8981 | 0.6065 | 31.2384
9.907 | 0.605 | 31.1747
9.9159 | 0.6075 | 31.2808
9.9248 | 0.6045 | 31.1535
9.9337 | 0.6055 | 31.1959
9.9426 | 0.6045 | 31.1535
9.9515 | 0.6055 | 31.1959
9.9604 | 0.6086 | 31.3231
9.9693 | 0.605 | 31.1747
9.9782 | 0.6065 | 31.2384
9.9871 | 0.6045 | 31.1535
9.996 | 0.607 | 31.2596
10.0049 | 0.6101 | 31.3866
10.0138 | 0.602 | 31.0471
10.0227 | 0.6075 | 31.2808
10.0316 | 0.607 | 31.2596
10.0405 | 0.6091 | 31.3443
10.0494 | 0.606 | 31.2171
10.0583 | 0.606 | 31.2171
10.0672 | 0.6025 | 31.0684
10.0761 | 0.6065 | 31.2384
10.085 | 0.6086 | 31.3231
10.0939 | 0.6005 | 30.9832
10.1028 | 0.6025 | 31.0684
10.1117 | 0.6035 | 31.1109
10.1206 | 0.6065 | 31.2384
10.1295 | 0.6101 | 31.3866
10.1384 | 0.6106 | 31.4077
10.1473 | 0.6035 | 31.1109
10.1562 | 0.6081 | 31.3019
10.1651 | 0.6126 | 31.4922
10.174 | 0.6081 | 31.3019
10.1829 | 0.604 | 31.1322
10.1919 | 0.6 | 30.9619
10.2008 | 0.6015 | 31.0258
10.2097 | 0.6086 | 31.3231
10.2186 | 0.6111 | 31.4288
10.2275 | 0.6086 | 31.3231
10.2364 | 0.6111 | 31.4288
10.2453 | 0.6106 | 31.4077
10.2542 | 0.6157 | 31.6185
10.2631 | 0.6202 | 31.8075
10.272 | 0.6187 | 31.7446
10.2809 | 0.6202 | 31.8075
10.2898 | 0.6197 | 31.7865
10.2987 | 0.6273 | 32.0998
10.3076 | 0.6288 | 32.1622
10.3165 | 0.6157 | 31.6185
10.3254 | 0.6111 | 31.4288
10.3343 | 0.602 | 31.0471
10.3432 | 0.6121 | 31.4711
10.3521 | 0.6141 | 31.5554
10.361 | 0.6116 | 31.4499
10.3699 | 0.6096 | 31.3654
10.3788 | 0.6101 | 31.3866
10.3877 | 0.6126 | 31.4922
10.3966 | 0.6131 | 31.5132
10.4055 | 0.6136 | 31.5343
10.4144 | 0.6106 | 31.4077
10.4233 | 0.6151 | 31.5975
10.4322 | 0.6116 | 31.4499
10.4411 | 0.6157 | 31.6185
10.45 | 0.6136 | 31.5343
10.4589 | 0.6101 | 31.3866
10.4678 | 0.6116 | 31.4499
10.4767 | 0.6081 | 31.3019
10.4856 | 0.6086 | 31.3231
10.4945 | 0.6091 | 31.3443
10.5034 | 0.6126 | 31.4922
10.5123 | 0.6146 | 31.5764
10.5212 | 0.6131 | 31.5132
10.5301 | 0.6136 | 31.5343
10.539 | 0.6126 | 31.4922
10.5479 | 0.6172 | 31.6816
10.5568 | 0.6121 | 31.4711
10.5657 | 0.6101 | 31.3866
10.5746 | 0.6086 | 31.3231
10.5835 | 0.6096 | 31.3654
10.5924 | 0.6116 | 31.4499
10.6013 | 0.6126 | 31.4922
10.6102 | 0.6065 | 31.2384
10.6191 | 0.6065 | 31.2384
10.628 | 0.606 | 31.2171
10.6369 | 0.6106 | 31.4077
10.6458 | 0.6096 | 31.3654
10.6547 | 0.6055 | 31.1959
10.6636 | 0.6065 | 31.2384
10.6725 | 0.607 | 31.2596
10.6814 | 0.6162 | 31.6396
10.6903 | 0.6146 | 31.5764
10.6992 | 0.6101 | 31.3866
10.7081 | 0.6136 | 31.5343
10.717 | 0.6116 | 31.4499
10.7259 | 0.6167 | 31.6606
10.7348 | 0.6091 | 31.3443
10.7437 | 0.6116 | 31.4499
10.7526 | 0.6091 | 31.3443
10.7615 | 0.6101 | 31.3866
10.7704 | 0.6086 | 31.3231
10.7793 | 0.607 | 31.2596
10.7882 | 0.602 | 31.0471
10.7971 | 0.603 | 31.0897
10.806 | 0.606 | 31.2171
10.8149 | 0.6081 | 31.3019
10.8238 | 0.6035 | 31.1109
10.8327 | 0.605 | 31.1747
10.8416 | 0.602 | 31.0471
10.8505 | 0.604 | 31.1322
10.8594 | 0.6015 | 31.0258
10.8683 | 0.603 | 31.0897
10.8772 | 0.5974 | 30.8551
10.8861 | 0.5979 | 30.8765
10.895 | 0.5994 | 30.9405
10.9039 | 0.5959 | 30.7909
10.9128 | 0.5994 | 30.9405
10.9217 | 0.5989 | 30.9192
10.9306 | 0.5989 | 30.9192
10.9395 | 0.603 | 31.0897
10.9485 | 0.605 | 31.1747
10.9574 | 0.602 | 31.0471
10.9663 | 0.5984 | 30.8978
10.9752 | 0.6005 | 30.9832
10.9841 | 0.5984 | 30.8978
10.993 | 0.5989 | 30.9192
11.0019 | 0.602 | 31.0471
11.0108 | 0.6055 | 31.1959
11.0197 | 0.6121 | 31.4711
11.0286 | 0.6146 | 31.5764
11.0375 | 0.6131 | 31.5132
11.0464 | 0.6197 | 31.7865
11.0553 | 0.6106 | 31.4077
11.0642 | 0.6111 | 31.4288
11.0731 | 0.6101 | 31.3866
11.082 | 0.6025 | 31.0684
11.0909 | 0.601 | 31.0045
11.0998 | 0.6055 | 31.1959
11.1087 | 0.6025 | 31.0684
11.1176 | 0.607 | 31.2596
11.1265 | 0.6 | 30.9619
11.1354 | 0.6025 | 31.0684
11.1443 | 0.602 | 31.0471
11.1532 | 0.6081 | 31.3019
11.1621 | 0.605 | 31.1747
11.171 | 0.602 | 31.0471
11.1799 | 0.603 | 31.0897
11.1888 | 0.6055 | 31.1959
11.1977 | 0.607 | 31.2596
11.2066 | 0.6086 | 31.3231
11.2155 | 0.6086 | 31.3231
11.2244 | 0.607 | 31.2596
11.2333 | 0.6111 | 31.4288
11.2422 | 0.605 | 31.1747
11.2511 | 0.6045 | 31.1535
11.26 | 0.6005 | 30.9832
11.2689 | 0.5969 | 30.8337
11.2778 | 0.5974 | 30.8551
11.2867 | 0.5994 | 30.9405
11.2956 | 0.5979 | 30.8765
11.3045 | 0.6005 | 30.9832
11.3134 | 0.6005 | 30.9832
11.3223 | 0.603 | 31.0897
11.3312 | 0.5959 | 30.7909
11.3401 | 0.5989 | 30.9192
11.349 | 0.5974 | 30.8551
11.3579 | 0.601 | 31.0045
11.3668 | 0.5994 | 30.9405
11.3757 | 0.5994 | 30.9405
11.3846 | 0.601 | 31.0045
11.3935 | 0.6025 | 31.0684
11.4024 | 0.6055 | 31.1959
11.4113 | 0.604 | 31.1322
11.4202 | 0.607 | 31.2596
11.4291 | 0.605 | 31.1747
11.438 | 0.606 | 31.2171
11.4469 | 0.6111 | 31.4288
11.4558 | 0.6141 | 31.5554
11.4647 | 0.6167 | 31.6606
11.4736 | 0.6141 | 31.5554
11.4825 | 0.6202 | 31.8075
11.4914 | 0.6162 | 31.6396
11.5003 | 0.6187 | 31.7446
11.5092 | 0.6177 | 31.7026
11.5181 | 0.602 | 31.0471
11.527 | 0.605 | 31.1747
11.5359 | 0.6111 | 31.4288
11.5448 | 0.6116 | 31.4499
11.5537 | 0.6065 | 31.2384
11.5626 | 0.606 | 31.2171
11.5715 | 0.6055 | 31.1959
11.5804 | 0.6035 | 31.1109
11.5893 | 0.6 | 30.9619
11.5982 | 0.5974 | 30.8551
11.6071 | 0.5984 | 30.8978
11.616 | 0.6 | 30.9619
11.6249 | 0.6015 | 31.0258
11.6338 | 0.5994 | 30.9405
11.6427 | 0.603 | 31.0897
11.6516 | 0.6045 | 31.1535
11.6605 | 0.6075 | 31.2808
11.6694 | 0.6015 | 31.0258
11.6783 | 0.607 | 31.2596
11.6872 | 0.6045 | 31.1535
11.6961 | 0.605 | 31.1747
11.7051 | 0.6111 | 31.4288
11.714 | 0.6106 | 31.4077
11.7229 | 0.6111 | 31.4288
11.7318 | 0.6101 | 31.3866
11.7407 | 0.6177 | 31.7026
11.7496 | 0.6182 | 31.7236
11.7585 | 0.6121 | 31.4711
11.7674 | 0.6101 | 31.3866
11.7763 | 0.607 | 31.2596
11.7852 | 0.601 | 31.0045
11.7941 | 0.604 | 31.1322
11.803 | 0.601 | 31.0045
11.8119 | 0.604 | 31.1322
11.8208 | 0.6015 | 31.0258
11.8297 | 0.602 | 31.0471
11.8386 | 0.6065 | 31.2384
11.8475 | 0.604 | 31.1322
11.8564 | 0.603 | 31.0897
11.8653 | 0.601 | 31.0045
11.8742 | 0.5979 | 30.8765
11.8831 | 0.5994 | 30.9405
11.892 | 0.5979 | 30.8765
11.9009 | 0.5984 | 30.8978
11.9098 | 0.5949 | 30.7481
11.9187 | 0.601 | 31.0045
11.9276 | 0.6035 | 31.1109
11.9365 | 0.604 | 31.1322
11.9454 | 0.6025 | 31.0684
11.9543 | 0.6025 | 31.0684
11.9632 | 0.602 | 31.0471
11.9721 | 0.606 | 31.2171
11.981 | 0.604 | 31.1322
11.9899 | 0.6 | 30.9619
11.9988 | 0.605 | 31.1747
12.0077 | 0.602 | 31.0471
12.0166 | 0.603 | 31.0897
12.0255 | 0.6045 | 31.1535
12.0344 | 0.6 | 30.9619
12.0433 | 0.605 | 31.1747
12.0522 | 0.606 | 31.2171
12.0611 | 0.603 | 31.0897
12.07 | 0.6045 | 31.1535
12.0789 | 0.6055 | 31.1959
12.0878 | 0.6086 | 31.3231
12.0967 | 0.6096 | 31.3654
12.1056 | 0.6086 | 31.3231
12.1145 | 0.5979 | 30.8765
12.1234 | 0.6025 | 31.0684
12.1323 | 0.6035 | 31.1109
12.1412 | 0.607 | 31.2596
12.1501 | 0.605 | 31.1747
12.159 | 0.6045 | 31.1535
12.1679 | 0.604 | 31.1322
12.1768 | 0.606 | 31.2171
12.1857 | 0.6065 | 31.2384
12.1946 | 0.6081 | 31.3019
12.2035 | 0.6055 | 31.1959
12.2124 | 0.6106 | 31.4077
12.2213 | 0.6106 | 31.4077
12.2302 | 0.6045 | 31.1535
12.2391 | 0.604 | 31.1322
12.248 | 0.6025 | 31.0684
12.2569 | 0.607 | 31.2596
12.2658 | 0.606 | 31.2171
12.2747 | 0.6096 | 31.3654
12.2836 | 0.6035 | 31.1109
12.2925 | 0.602 | 31.0471
12.3014 | 0.6065 | 31.2384
12.3103 | 0.6106 | 31.4077
12.3192 | 0.6081 | 31.3019
12.3281 | 0.607 | 31.2596
12.337 | 0.6091 | 31.3443
12.3459 | 0.6111 | 31.4288
12.3548 | 0.6075 | 31.2808
12.3637 | 0.6025 | 31.0684
12.3726 | 0.5979 | 30.8765
12.3815 | 0.601 | 31.0045
12.3904 | 0.602 | 31.0471
12.3993 | 0.6055 | 31.1959
12.4082 | 0.604 | 31.1322
12.4171 | 0.603 | 31.0897
12.426 | 0.6075 | 31.2808
12.4349 | 0.6025 | 31.0684
12.4438 | 0.606 | 31.2171
12.4527 | 0.604 | 31.1322
12.4617 | 0.6055 | 31.1959
12.4706 | 0.6075 | 31.2808
12.4795 | 0.6086 | 31.3231
12.4884 | 0.6096 | 31.3654
12.4973 | 0.6096 | 31.3654
12.5062 | 0.6091 | 31.3443
12.5151 | 0.6081 | 31.3019
12.524 | 0.6065 | 31.2384
12.5329 | 0.607 | 31.2596
12.5418 | 0.6065 | 31.2384
12.5507 | 0.6055 | 31.1959
12.5596 | 0.6081 | 31.3019
12.5685 | 0.6096 | 31.3654
12.5774 | 0.6075 | 31.2808
12.5863 | 0.605 | 31.1747
12.5952 | 0.6055 | 31.1959
12.6041 | 0.6045 | 31.1535
12.613 | 0.6045 | 31.1535
12.6219 | 0.5984 | 30.8978
12.6308 | 0.5984 | 30.8978
12.6397 | 0.6005 | 30.9832
12.6486 | 0.6025 | 31.0684
12.6575 | 0.6035 | 31.1109
12.6664 | 0.6005 | 30.9832
12.6753 | 0.602 | 31.0471
12.6842 | 0.603 | 31.0897
12.6931 | 0.6005 | 30.9832
12.702 | 0.6025 | 31.0684
12.7109 | 0.6025 | 31.0684
12.7198 | 0.607 | 31.2596
12.7287 | 0.6121 | 31.4711
12.7376 | 0.6136 | 31.5343
12.7465 | 0.6136 | 31.5343
12.7554 | 0.6111 | 31.4288
12.7643 | 0.604 | 31.1322
12.7732 | 0.5994 | 30.9405
12.7821 | 0.5969 | 30.8337
12.791 | 0.5989 | 30.9192
12.7999 | 0.6015 | 31.0258
12.8088 | 0.604 | 31.1322
12.8177 | 0.6086 | 31.3231
12.8266 | 0.6131 | 31.5132
12.8355 | 0.6136 | 31.5343
12.8444 | 0.6172 | 31.6816
12.8533 | 0.6222 | 31.8912
12.8622 | 0.6086 | 31.3231
12.8711 | 0.6111 | 31.4288
12.88 | 0.6091 | 31.3443
12.8889 | 0.603 | 31.0897
12.8978 | 0.6075 | 31.2808
12.9067 | 0.6015 | 31.0258
12.9156 | 0.605 | 31.1747
12.9245 | 0.605 | 31.1747
12.9334 | 0.6055 | 31.1959
12.9423 | 0.6025 | 31.0684
12.9512 | 0.605 | 31.1747
12.9601 | 0.604 | 31.1322
12.969 | 0.601 | 31.0045
12.9779 | 0.6075 | 31.2808
12.9868 | 0.6055 | 31.1959
12.9957 | 0.606 | 31.2171
13.0046 | 0.6055 | 31.1959
13.0135 | 0.6055 | 31.1959
13.0224 | 0.606 | 31.2171
13.0313 | 0.6096 | 31.3654
13.0402 | 0.6055 | 31.1959
13.0491 | 0.6081 | 31.3019
13.058 | 0.606 | 31.2171
13.0669 | 0.6075 | 31.2808
13.0758 | 0.6065 | 31.2384
13.0847 | 0.605 | 31.1747
13.0936 | 0.605 | 31.1747
13.1025 | 0.6045 | 31.1535
13.1114 | 0.6081 | 31.3019
13.1203 | 0.6081 | 31.3019
13.1292 | 0.6091 | 31.3443
13.1381 | 0.6116 | 31.4499
13.147 | 0.6081 | 31.3019
13.1559 | 0.6096 | 31.3654
13.1648 | 0.6091 | 31.3443
13.1737 | 0.6015 | 31.0258
13.1826 | 0.601 | 31.0045
13.1915 | 0.6005 | 30.9832
13.2004 | 0.6035 | 31.1109
13.2093 | 0.6045 | 31.1535
13.2183 | 0.6081 | 31.3019
13.2272 | 0.6075 | 31.2808
13.2361 | 0.6096 | 31.3654
13.245 | 0.6106 | 31.4077
13.2539 | 0.6035 | 31.1109
13.2628 | 0.6091 | 31.3443
13.2717 | 0.6081 | 31.3019
13.2806 | 0.605 | 31.1747
13.2895 | 0.607 | 31.2596
13.2984 | 0.6065 | 31.2384
13.3073 | 0.6091 | 31.3443
13.3162 | 0.606 | 31.2171
13.3251 | 0.6091 | 31.3443
13.334 | 0.6111 | 31.4288
13.3429 | 0.6086 | 31.3231
13.3518 | 0.6065 | 31.2384
13.3607 | 0.6065 | 31.2384
13.3696 | 0.6146 | 31.5764
13.3785 | 0.6111 | 31.4288
13.3874 | 0.6081 | 31.3019
13.3963 | 0.6055 | 31.1959
13.4052 | 0.6075 | 31.2808
13.4141 | 0.6065 | 31.2384
13.423 | 0.6025 | 31.0684
13.4319 | 0.5994 | 30.9405
13.4408 | 0.5939 | 30.7052
13.4497 | 0.5959 | 30.7909
13.4586 | 0.5989 | 30.9192
13.4675 | 0.6005 | 30.9832
13.4764 | 0.601 | 31.0045
13.4853 | 0.6035 | 31.1109
13.4942 | 0.605 | 31.1747
13.5031 | 0.6111 | 31.4288
13.512 | 0.5979 | 30.8765
13.5209 | 0.5989 | 30.9192
13.5298 | 0.604 | 31.1322
13.5387 | 0.604 | 31.1322
13.5476 | 0.6005 | 30.9832
13.5565 | 0.603 | 31.0897
13.5654 | 0.6045 | 31.1535
13.5743 | 0.6055 | 31.1959
13.5832 | 0.6111 | 31.4288
13.5921 | 0.6075 | 31.2808
13.601 | 0.6106 | 31.4077
13.6099 | 0.6116 | 31.4499
13.6188 | 0.6111 | 31.4288
13.6277 | 0.6111 | 31.4288
13.6366 | 0.6106 | 31.4077
13.6455 | 0.6025 | 31.0684
13.6544 | 0.6075 | 31.2808
13.6633 | 0.6086 | 31.3231
13.6722 | 0.6055 | 31.1959
13.6811 | 0.6035 | 31.1109
13.69 | 0.6005 | 30.9832
13.6989 | 0.603 | 31.0897
13.7078 | 0.606 | 31.2171
13.7167 | 0.6025 | 31.0684
13.7256 | 0.6 | 30.9619
13.7345 | 0.6 | 30.9619
13.7434 | 0.604 | 31.1322
13.7523 | 0.6055 | 31.1959
13.7612 | 0.605 | 31.1747
13.7701 | 0.605 | 31.1747
13.779 | 0.607 | 31.2596
13.7879 | 0.6106 | 31.4077
13.7968 | 0.6111 | 31.4288
13.8057 | 0.606 | 31.2171
13.8146 | 0.607 | 31.2596
13.8235 | 0.5984 | 30.8978
13.8324 | 0.5974 | 30.8551
13.8413 | 0.6 | 30.9619
13.8502 | 0.6 | 30.9619
13.8591 | 0.5974 | 30.8551
13.868 | 0.5984 | 30.8978
13.8769 | 0.604 | 31.1322
13.8858 | 0.602 | 31.0471
13.8947 | 0.5994 | 30.9405
13.9036 | 0.5994 | 30.9405
13.9125 | 0.5994 | 30.9405
13.9214 | 0.6045 | 31.1535
13.9303 | 0.605 | 31.1747
13.9392 | 0.5979 | 30.8765
13.9481 | 0.6015 | 31.0258
13.957 | 0.5959 | 30.7909
13.966 | 0.5994 | 30.9405
13.9749 | 0.5984 | 30.8978
13.9838 | 0.5989 | 30.9192
13.9927 | 0.5954 | 30.7695
14.0016 | 0.6 | 30.9619
14.0105 | 0.5964 | 30.8123
14.0194 | 0.5989 | 30.9192
14.0283 | 0.5994 | 30.9405
14.0372 | 0.5974 | 30.8551
14.0461 | 0.5984 | 30.8978
14.055 | 0.6 | 30.9619
14.0639 | 0.5979 | 30.8765
14.0728 | 0.601 | 31.0045
14.0817 | 0.5969 | 30.8337
14.0906 | 0.5989 | 30.9192
14.0995 | 0.6 | 30.9619
14.1084 | 0.5969 | 30.8337
14.1173 | 0.5974 | 30.8551
14.1262 | 0.5964 | 30.8123
14.1351 | 0.5979 | 30.8765
14.144 | 0.5979 | 30.8765
14.1529 | 0.5994 | 30.9405
14.1618 | 0.5974 | 30.8551
14.1707 | 0.5913 | 30.5979
14.1796 | 0.5934 | 30.6838
14.1885 | 0.5913 | 30.5979
14.1974 | 0.5903 | 30.5549
14.2063 | 0.5888 | 30.4903
14.2152 | 0.5929 | 30.6623
14.2241 | 0.5944 | 30.7267
14.233 | 0.5868 | 30.4041
14.2419 | 0.5934 | 30.6838
14.2508 | 0.5913 | 30.5979
14.2597 | 0.5934 | 30.6838
14.2686 | 0.5939 | 30.7052
14.2775 | 0.5939 | 30.7052
14.2864 | 0.5929 | 30.6623
14.2953 | 0.5949 | 30.7481
14.3042 | 0.601 | 31.0045
14.3131 | 0.6025 | 31.0684
14.322 | 0.5964 | 30.8123
14.3309 | 0.5984 | 30.8978
14.3398 | 0.5974 | 30.8551
14.3487 | 0.6015 | 31.0258
14.3576 | 0.5989 | 30.9192
14.3665 | 0.5989 | 30.9192
14.3754 | 0.5974 | 30.8551
14.3843 | 0.5959 | 30.7909
14.3932 | 0.5994 | 30.9405
14.4021 | 0.5969 | 30.8337
14.411 | 0.5969 | 30.8337
14.4199 | 0.5959 | 30.7909
14.4288 | 0.6 | 30.9619
14.4377 | 0.5984 | 30.8978
14.4466 | 0.5949 | 30.7481
14.4555 | 0.5954 | 30.7695
14.4644 | 0.5964 | 30.8123
14.4733 | 0.6025 | 31.0684
14.4822 | 0.6055 | 31.1959
14.4911 | 0.6065 | 31.2384
14.5 | 0.6035 | 31.1109
14.5089 | 0.605 | 31.1747
14.5178 | 0.602 | 31.0471
14.5267 | 0.605 | 31.1747
14.5356 | 0.6055 | 31.1959
14.5445 | 0.603 | 31.0897
14.5534 | 0.604 | 31.1322
14.5623 | 0.604 | 31.1322
14.5712 | 0.6091 | 31.3443
14.5801 | 0.604 | 31.1322
14.589 | 0.604 | 31.1322
14.5979 | 0.6025 | 31.0684
14.6068 | 0.6015 | 31.0258
14.6157 | 0.5989 | 30.9192
14.6246 | 0.6081 | 31.3019
14.6335 | 0.606 | 31.2171
14.6424 | 0.602 | 31.0471
14.6513 | 0.607 | 31.2596
14.6602 | 0.6055 | 31.1959
14.6691 | 0.6015 | 31.0258
14.678 | 0.5994 | 30.9405
14.6869 | 0.5994 | 30.9405
14.6958 | 0.6025 | 31.0684
14.7047 | 0.5974 | 30.8551
14.7136 | 0.6015 | 31.0258
14.7226 | 0.602 | 31.0471
14.7315 | 0.6025 | 31.0684
14.7404 | 0.6005 | 30.9832
14.7493 | 0.601 | 31.0045
14.7582 | 0.6035 | 31.1109
14.7671 | 0.602 | 31.0471
14.776 | 0.607 | 31.2596
14.7849 | 0.5984 | 30.8978
14.7938 | 0.5964 | 30.8123
14.8027 | 0.6025 | 31.0684
14.8116 | 0.602 | 31.0471
14.8205 | 0.6081 | 31.3019
14.8294 | 0.6075 | 31.2808
14.8383 | 0.6081 | 31.3019
14.8472 | 0.607 | 31.2596
14.8561 | 0.604 | 31.1322
14.865 | 0.6045 | 31.1535
14.8739 | 0.6 | 30.9619
14.8828 | 0.5984 | 30.8978
14.8917 | 0.5984 | 30.8978
14.9006 | 0.601 | 31.0045
14.9095 | 0.601 | 31.0045
14.9184 | 0.6005 | 30.9832
14.9273 | 0.602 | 31.0471
14.9362 | 0.5989 | 30.9192
14.9451 | 0.5989 | 30.9192
14.954 | 0.601 | 31.0045
14.9629 | 0.5979 | 30.8765
14.9718 | 0.5959 | 30.7909
14.9807 | 0.5974 | 30.8551
14.9896 | 0.5969 | 30.8337
14.9985 | 0.5989 | 30.9192
15.0074 | 0.5964 | 30.8123
15.0163 | 0.5994 | 30.9405
15.0252 | 0.6 | 30.9619
15.0341 | 0.6025 | 31.0684
15.043 | 0.6055 | 31.1959
15.0519 | 0.6075 | 31.2808
15.0608 | 0.6131 | 31.5132
15.0697 | 0.6111 | 31.4288
15.0786 | 0.6136 | 31.5343
15.0875 | 0.6162 | 31.6396
15.0964 | 0.6167 | 31.6606
15.1053 | 0.6111 | 31.4288
15.1142 | 0.6146 | 31.5764
15.1231 | 0.6172 | 31.6816
15.132 | 0.6151 | 31.5975
15.1409 | 0.6106 | 31.4077
15.1498 | 0.6091 | 31.3443
15.1587 | 0.606 | 31.2171
15.1676 | 0.6025 | 31.0684
15.1765 | 0.6015 | 31.0258
15.1854 | 0.6065 | 31.2384
15.1943 | 0.6081 | 31.3019
15.2032 | 0.6075 | 31.2808
15.2121 | 0.6106 | 31.4077
15.221 | 0.6096 | 31.3654
15.2299 | 0.6091 | 31.3443
15.2388 | 0.607 | 31.2596
15.2477 | 0.6121 | 31.4711
15.2566 | 0.5959 | 30.7909
15.2655 | 0.5979 | 30.8765
15.2744 | 0.5969 | 30.8337
15.2833 | 0.606 | 31.2171
15.2922 | 0.6121 | 31.4711
15.3011 | 0.6162 | 31.6396
15.31 | 0.6136 | 31.5343
15.3189 | 0.6141 | 31.5554
15.3278 | 0.6167 | 31.6606
15.3367 | 0.605 | 31.1747
15.3456 | 0.6075 | 31.2808
15.3545 | 0.606 | 31.2171
15.3634 | 0.6 | 30.9619
15.3723 | 0.6065 | 31.2384
15.3812 | 0.601 | 31.0045
15.3901 | 0.5934 | 30.6838
15.399 | 0.5939 | 30.7052
15.4079 | 0.5888 | 30.4903
15.4168 | 0.5984 | 30.8978
15.4257 | 0.6005 | 30.9832
15.4346 | 0.6035 | 31.1109
15.4435 | 0.6055 | 31.1959
15.4524 | 0.6065 | 31.2384
15.4613 | 0.6106 | 31.4077
15.4702 | 0.6136 | 31.5343
15.4792 | 0.6177 | 31.7026
15.4881 | 0.6162 | 31.6396
15.497 | 0.6146 | 31.5764
15.5059 | 0.6096 | 31.3654
15.5148 | 0.6111 | 31.4288
15.5237 | 0.6126 | 31.4922
15.5326 | 0.6035 | 31.1109
15.5415 | 0.6025 | 31.0684
15.5504 | 0.6055 | 31.1959
15.5593 | 0.6025 | 31.0684
15.5682 | 0.5949 | 30.7481
15.5771 | 0.5974 | 30.8551
15.586 | 0.603 | 31.0897
15.5949 | 0.604 | 31.1322
15.6038 | 0.6045 | 31.1535
15.6127 | 0.6055 | 31.1959
15.6216 | 0.604 | 31.1322
15.6305 | 0.603 | 31.0897
15.6394 | 0.5949 | 30.7481
15.6483 | 0.6015 | 31.0258
15.6572 | 0.603 | 31.0897
15.6661 | 0.602 | 31.0471
15.675 | 0.6025 | 31.0684
15.6839 | 0.6055 | 31.1959
15.6928 | 0.6025 | 31.0684
15.7017 | 0.6065 | 31.2384
15.7106 | 0.605 | 31.1747
15.7195 | 0.604 | 31.1322
15.7284 | 0.6025 | 31.0684
15.7373 | 0.6045 | 31.1535
15.7462 | 0.6035 | 31.1109
15.7551 | 0.6045 | 31.1535
15.764 | 0.604 | 31.1322
15.7729 | 0.6005 | 30.9832
15.7818 | 0.5984 | 30.8978
15.7907 | 0.5959 | 30.7909
15.7996 | 0.5969 | 30.8337
15.8085 | 0.5949 | 30.7481
15.8174 | 0.5929 | 30.6623
15.8263 | 0.5924 | 30.6408
15.8352 | 0.5954 | 30.7695
15.8441 | 0.5974 | 30.8551
15.853 | 0.605 | 31.1747
15.8619 | 0.601 | 31.0045
15.8708 | 0.604 | 31.1322
15.8797 | 0.6035 | 31.1109
15.8886 | 0.606 | 31.2171
15.8975 | 0.603 | 31.0897
15.9064 | 0.5964 | 30.8123
15.9153 | 0.5863 | 30.3825
15.9242 | 0.5929 | 30.6623
15.9331 | 0.5934 | 30.6838
15.942 | 0.5924 | 30.6408
15.9509 | 0.5913 | 30.5979
15.9598 | 0.5913 | 30.5979
15.9687 | 0.5969 | 30.8337
15.9776 | 0.6045 | 31.1535
15.9865 | 0.5873 | 30.4256
15.9954 | 0.5908 | 30.5764
16.0043 | 0.5919 | 30.6194
16.0132 | 0.5949 | 30.7481
16.0221 | 0.5939 | 30.7052
16.031 | 0.5929 | 30.6623
16.0399 | 0.5893 | 30.5118
16.0488 | 0.5873 | 30.4256
16.0577 | 0.5893 | 30.5118
16.0666 | 0.5929 | 30.6623
16.0755 | 0.5919 | 30.6194
16.0844 | 0.5929 | 30.6623
16.0933 | 0.5964 | 30.8123
16.1022 | 0.5964 | 30.8123
16.1111 | 0.5984 | 30.8978
16.12 | 0.5974 | 30.8551
16.1289 | 0.5974 | 30.8551
16.1378 | 0.5979 | 30.8765
16.1467 | 0.5949 | 30.7481
16.1556 | 0.5949 | 30.7481
16.1645 | 0.5913 | 30.5979
16.1734 | 0.5929 | 30.6623
16.1823 | 0.5848 | 30.3177
16.1912 | 0.5944 | 30.7267
16.2001 | 0.5949 | 30.7481
16.209 | 0.601 | 31.0045
16.2179 | 0.6 | 30.9619
16.2268 | 0.604 | 31.1322
16.2358 | 0.604 | 31.1322
16.2447 | 0.6096 | 31.3654
16.2536 | 0.602 | 31.0471
16.2625 | 0.605 | 31.1747
16.2714 | 0.6086 | 31.3231
16.2803 | 0.6101 | 31.3866
16.2892 | 0.6136 | 31.5343
16.2981 | 0.6151 | 31.5975
16.307 | 0.6157 | 31.6185
16.3159 | 0.6086 | 31.3231
16.3248 | 0.6045 | 31.1535
16.3337 | 0.6015 | 31.0258
16.3426 | 0.5994 | 30.9405
16.3515 | 0.601 | 31.0045
16.3604 | 0.601 | 31.0045
16.3693 | 0.6005 | 30.9832
16.3782 | 0.6025 | 31.0684
16.3871 | 0.604 | 31.1322
16.396 | 0.6035 | 31.1109
16.4049 | 0.603 | 31.0897
16.4138 | 0.605 | 31.1747
16.4227 | 0.6035 | 31.1109
16.4316 | 0.6035 | 31.1109
16.4405 | 0.6 | 30.9619
16.4494 | 0.6025 | 31.0684
16.4583 | 0.6035 | 31.1109
16.4672 | 0.5989 | 30.9192
16.4761 | 0.601 | 31.0045
16.485 | 0.601 | 31.0045
16.4939 | 0.5984 | 30.8978
16.5028 | 0.5949 | 30.7481
16.5117 | 0.5989 | 30.9192
16.5206 | 0.5969 | 30.8337
16.5295 | 0.602 | 31.0471
16.5384 | 0.601 | 31.0045
16.5473 | 0.6035 | 31.1109
16.5562 | 0.6015 | 31.0258
16.5651 | 0.607 | 31.2596
16.574 | 0.6015 | 31.0258
16.5829 | 0.6055 | 31.1959
16.5918 | 0.6025 | 31.0684
16.6007 | 0.6055 | 31.1959
16.6096 | 0.6121 | 31.4711
16.6185 | 0.6136 | 31.5343
16.6274 | 0.6187 | 31.7446
16.6363 | 0.6131 | 31.5132
16.6452 | 0.6162 | 31.6396
16.6541 | 0.6111 | 31.4288
16.663 | 0.6111 | 31.4288
16.6719 | 0.6035 | 31.1109
16.6808 | 0.6065 | 31.2384
16.6897 | 0.6055 | 31.1959
16.6986 | 0.606 | 31.2171
16.7075 | 0.6045 | 31.1535
16.7164 | 0.604 | 31.1322
16.7253 | 0.605 | 31.1747
16.7342 | 0.604 | 31.1322
16.7431 | 0.6075 | 31.2808
16.752 | 0.604 | 31.1322
16.7609 | 0.601 | 31.0045
16.7698 | 0.604 | 31.1322
16.7787 | 0.6035 | 31.1109
16.7876 | 0.6075 | 31.2808
16.7965 | 0.6045 | 31.1535
16.8054 | 0.604 | 31.1322
16.8143 | 0.606 | 31.2171
16.8232 | 0.6065 | 31.2384
16.8321 | 0.6101 | 31.3866
16.841 | 0.606 | 31.2171
16.8499 | 0.6055 | 31.1959
16.8588 | 0.605 | 31.1747
16.8677 | 0.606 | 31.2171
16.8766 | 0.6055 | 31.1959
16.8855 | 0.6015 | 31.0258
16.8944 | 0.6025 | 31.0684
16.9033 | 0.606 | 31.2171
16.9122 | 0.6045 | 31.1535
16.9211 | 0.607 | 31.2596
16.93 | 0.6045 | 31.1535
16.9389 | 0.606 | 31.2171
16.9478 | 0.6086 | 31.3231
16.9567 | 0.6116 | 31.4499
16.9656 | 0.6065 | 31.2384
16.9745 | 0.6055 | 31.1959
16.9834 | 0.5989 | 30.9192
16.9924 | 0.6025 | 31.0684
17.0013 | 0.6005 | 30.9832
17.0102 | 0.5984 | 30.8978
17.0191 | 0.6025 | 31.0684
17.028 | 0.6025 | 31.0684
17.0369 | 0.6035 | 31.1109
17.0458 | 0.604 | 31.1322
17.0547 | 0.5994 | 30.9405
17.0636 | 0.5994 | 30.9405
17.0725 | 0.602 | 31.0471
17.0814 | 0.6045 | 31.1535
17.0903 | 0.6045 | 31.1535
17.0992 | 0.6 | 30.9619
17.1081 | 0.5949 | 30.7481
17.117 | 0.5949 | 30.7481
17.1259 | 0.5959 | 30.7909
17.1348 | 0.5994 | 30.9405
17.1437 | 0.5949 | 30.7481
17.1526 | 0.5944 | 30.7267
17.1615 | 0.5964 | 30.8123
17.1704 | 0.5969 | 30.8337
17.1793 | 0.5934 | 30.6838
17.1882 | 0.5954 | 30.7695
17.1971 | 0.5984 | 30.8978
17.206 | 0.6005 | 30.9832
17.2149 | 0.5989 | 30.9192
17.2238 | 0.5984 | 30.8978
17.2327 | 0.5969 | 30.8337
17.2416 | 0.5964 | 30.8123
17.2505 | 0.6005 | 30.9832
17.2594 | 0.6035 | 31.1109
17.2683 | 0.5934 | 30.6838
17.2772 | 0.5969 | 30.8337
17.2861 | 0.5959 | 30.7909
17.295 | 0.5979 | 30.8765
17.3039 | 0.5994 | 30.9405
17.3128 | 0.5969 | 30.8337
17.3217 | 0.6045 | 31.1535
17.3306 | 0.6055 | 31.1959
17.3395 | 0.6081 | 31.3019
17.3484 | 0.6005 | 30.9832
17.3573 | 0.6 | 30.9619
17.3662 | 0.6025 | 31.0684
17.3751 | 0.6055 | 31.1959
17.384 | 0.603 | 31.0897
17.3929 | 0.5959 | 30.7909
17.4018 | 0.5939 | 30.7052
17.4107 | 0.5939 | 30.7052
17.4196 | 0.5944 | 30.7267
17.4285 | 0.5994 | 30.9405
17.4374 | 0.6 | 30.9619
17.4463 | 0.5964 | 30.8123
17.4552 | 0.5979 | 30.8765
17.4641 | 0.5979 | 30.8765
17.473 | 0.5974 | 30.8551
17.4819 | 0.6025 | 31.0684
17.4908 | 0.601 | 31.0045
17.4997 | 0.5934 | 30.6838
17.5086 | 0.5974 | 30.8551
17.5175 | 0.5969 | 30.8337
17.5264 | 0.5954 | 30.7695
17.5353 | 0.5969 | 30.8337
17.5442 | 0.5954 | 30.7695
17.5531 | 0.5984 | 30.8978
17.562 | 0.5964 | 30.8123
17.5709 | 0.5964 | 30.8123
17.5798 | 0.5898 | 30.5333
17.5887 | 0.5989 | 30.9192
17.5976 | 0.5979 | 30.8765
17.6065 | 0.5969 | 30.8337
17.6154 | 0.5939 | 30.7052
17.6243 | 0.5863 | 30.3825
17.6332 | 0.5868 | 30.4041
17.6421 | 0.5843 | 30.296
17.651 | 0.5853 | 30.3393
17.6599 | 0.5934 | 30.6838
17.6688 | 0.5929 | 30.6623
17.6777 | 0.6 | 30.9619
17.6866 | 0.5989 | 30.9192
17.6955 | 0.5994 | 30.9405
17.7044 | 0.5979 | 30.8765
17.7133 | 0.5979 | 30.8765
17.7222 | 0.603 | 31.0897
17.7311 | 0.601 | 31.0045
17.7401 | 0.6025 | 31.0684
17.749 | 0.602 | 31.0471
17.7579 | 0.5994 | 30.9405
17.7668 | 0.6005 | 30.9832
17.7757 | 0.6025 | 31.0684
17.7846 | 0.605 | 31.1747
17.7935 | 0.6086 | 31.3231
17.8024 | 0.6065 | 31.2384
17.8113 | 0.6035 | 31.1109
17.8202 | 0.603 | 31.0897
17.8291 | 0.604 | 31.1322
17.838 | 0.6035 | 31.1109
17.8469 | 0.6055 | 31.1959
17.8558 | 0.601 | 31.0045
17.8647 | 0.6045 | 31.1535
17.8736 | 0.6045 | 31.1535
17.8825 | 0.6096 | 31.3654
17.8914 | 0.6091 | 31.3443
17.9003 | 0.6055 | 31.1959
17.9092 | 0.6065 | 31.2384
17.9181 | 0.6081 | 31.3019
17.927 | 0.605 | 31.1747
17.9359 | 0.6096 | 31.3654
17.9448 | 0.606 | 31.2171
17.9537 | 0.601 | 31.0045
17.9626 | 0.5959 | 30.7909
17.9715 | 0.6025 | 31.0684
17.9804 | 0.6035 | 31.1109
17.9893 | 0.606 | 31.2171
17.9982 | 0.603 | 31.0897
18.0071 | 0.6005 | 30.9832
18.016 | 0.602 | 31.0471
18.0249 | 0.604 | 31.1322
18.0338 | 0.602 | 31.0471
18.0427 | 0.5979 | 30.8765
18.0516 | 0.5969 | 30.8337
18.0605 | 0.5994 | 30.9405
18.0694 | 0.6 | 30.9619
18.0783 | 0.5989 | 30.9192
18.0872 | 0.5979 | 30.8765
18.0961 | 0.5989 | 30.9192
18.105 | 0.6025 | 31.0684
18.1139 | 0.601 | 31.0045
18.1228 | 0.6 | 30.9619
18.1317 | 0.6055 | 31.1959
18.1406 | 0.6096 | 31.3654
18.1495 | 0.6081 | 31.3019
18.1584 | 0.6081 | 31.3019
18.1673 | 0.6055 | 31.1959
18.1762 | 0.606 | 31.2171
18.1851 | 0.606 | 31.2171
18.194 | 0.607 | 31.2596
18.2029 | 0.6081 | 31.3019
18.2118 | 0.6111 | 31.4288
18.2207 | 0.6086 | 31.3231
18.2296 | 0.6106 | 31.4077
18.2385 | 0.6091 | 31.3443
18.2474 | 0.6025 | 31.0684
18.2563 | 0.6065 | 31.2384
18.2652 | 0.6065 | 31.2384
18.2741 | 0.6106 | 31.4077
18.283 | 0.6065 | 31.2384
18.2919 | 0.5989 | 30.9192
18.3008 | 0.6015 | 31.0258
18.3097 | 0.601 | 31.0045
18.3186 | 0.6055 | 31.1959
18.3275 | 0.603 | 31.0897
18.3364 | 0.607 | 31.2596
18.3453 | 0.606 | 31.2171
18.3542 | 0.607 | 31.2596
18.3631 | 0.605 | 31.1747
18.372 | 0.606 | 31.2171
18.3809 | 0.604 | 31.1322
18.3898 | 0.603 | 31.0897
18.3987 | 0.601 | 31.0045
18.4076 | 0.6025 | 31.0684
18.4165 | 0.5944 | 30.7267
18.4254 | 0.5939 | 30.7052
18.4343 | 0.5954 | 30.7695
18.4432 | 0.5989 | 30.9192
18.4521 | 0.5984 | 30.8978
18.461 | 0.5939 | 30.7052
18.4699 | 0.5944 | 30.7267
18.4788 | 0.5964 | 30.8123
18.4877 | 0.6015 | 31.0258
18.4967 | 0.5994 | 30.9405
18.5056 | 0.5994 | 30.9405
18.5145 | 0.6005 | 30.9832
18.5234 | 0.6005 | 30.9832
18.5323 | 0.6025 | 31.0684
18.5412 | 0.5969 | 30.8337
18.5501 | 0.5989 | 30.9192
18.559 | 0.5954 | 30.7695
18.5679 | 0.5969 | 30.8337
18.5768 | 0.6 | 30.9619
18.5857 | 0.6045 | 31.1535
18.5946 | 0.6065 | 31.2384
18.6035 | 0.606 | 31.2171
18.6124 | 0.604 | 31.1322
18.6213 | 0.606 | 31.2171
18.6302 | 0.6055 | 31.1959
18.6391 | 0.6081 | 31.3019
18.648 | 0.606 | 31.2171
18.6569 | 0.603 | 31.0897
18.6658 | 0.6091 | 31.3443
18.6747 | 0.604 | 31.1322
18.6836 | 0.602 | 31.0471
18.6925 | 0.5994 | 30.9405
18.7014 | 0.605 | 31.1747
18.7103 | 0.6035 | 31.1109
18.7192 | 0.6025 | 31.0684
18.7281 | 0.601 | 31.0045
18.737 | 0.5944 | 30.7267
18.7459 | 0.6 | 30.9619
18.7548 | 0.5964 | 30.8123
18.7637 | 0.5964 | 30.8123
18.7726 | 0.6015 | 31.0258
18.7815 | 0.6025 | 31.0684
18.7904 | 0.602 | 31.0471
18.7993 | 0.601 | 31.0045
18.8082 | 0.6025 | 31.0684
18.8171 | 0.602 | 31.0471
18.826 | 0.607 | 31.2596
18.8349 | 0.6035 | 31.1109
18.8438 | 0.6025 | 31.0684
18.8527 | 0.605 | 31.1747
18.8616 | 0.6101 | 31.3866
18.8705 | 0.6045 | 31.1535
18.8794 | 0.605 | 31.1747
18.8883 | 0.6015 | 31.0258
18.8972 | 0.5873 | 30.4256
18.9061 | 0.5898 | 30.5333
18.915 | 0.5949 | 30.7481
18.9239 | 0.5969 | 30.8337
18.9328 | 0.6005 | 30.9832
18.9417 | 0.5989 | 30.9192
18.9506 | 0.6065 | 31.2384
18.9595 | 0.607 | 31.2596
18.9684 | 0.6065 | 31.2384
18.9773 | 0.604 | 31.1322
18.9862 | 0.606 | 31.2171
18.9951 | 0.6045 | 31.1535
19.004 | 0.6091 | 31.3443
19.0129 | 0.6091 | 31.3443
19.0218 | 0.6091 | 31.3443
19.0307 | 0.6096 | 31.3654
19.0396 | 0.6065 | 31.2384
19.0485 | 0.6055 | 31.1959
19.0574 | 0.601 | 31.0045
19.0663 | 0.5989 | 30.9192
19.0752 | 0.5994 | 30.9405
19.0841 | 0.6055 | 31.1959
19.093 | 0.6015 | 31.0258
19.1019 | 0.5989 | 30.9192
19.1108 | 0.601 | 31.0045
19.1197 | 0.5959 | 30.7909
19.1286 | 0.5979 | 30.8765
19.1375 | 0.5954 | 30.7695
19.1464 | 0.5934 | 30.6838
19.1553 | 0.5954 | 30.7695
19.1642 | 0.5969 | 30.8337
19.1731 | 0.6 | 30.9619
19.182 | 0.6035 | 31.1109
19.1909 | 0.601 | 31.0045
19.1998 | 0.5969 | 30.8337
19.2087 | 0.5903 | 30.5549
19.2176 | 0.5949 | 30.7481
19.2265 | 0.5974 | 30.8551
19.2354 | 0.5959 | 30.7909
19.2443 | 0.5939 | 30.7052
19.2533 | 0.5959 | 30.7909
19.2622 | 0.5939 | 30.7052
19.2711 | 0.5984 | 30.8978
19.28 | 0.5979 | 30.8765
19.2889 | 0.5929 | 30.6623
19.2978 | 0.5994 | 30.9405
19.3067 | 0.6035 | 31.1109
19.3156 | 0.6086 | 31.3231
19.3245 | 0.606 | 31.2171
19.3334 | 0.6055 | 31.1959
19.3423 | 0.6091 | 31.3443
19.3512 | 0.6045 | 31.1535
19.3601 | 0.6055 | 31.1959
19.369 | 0.602 | 31.0471
19.3779 | 0.603 | 31.0897
19.3868 | 0.6035 | 31.1109
19.3957 | 0.5939 | 30.7052
19.4046 | 0.5924 | 30.6408
19.4135 | 0.5919 | 30.6194
19.4224 | 0.5913 | 30.5979
19.4313 | 0.5959 | 30.7909
19.4402 | 0.5969 | 30.8337
19.4491 | 0.5939 | 30.7052
19.458 | 0.5934 | 30.6838
19.4669 | 0.6005 | 30.9832
19.4758 | 0.604 | 31.1322
19.4847 | 0.603 | 31.0897
19.4936 | 0.606 | 31.2171
19.5025 | 0.6055 | 31.1959
19.5114 | 0.6055 | 31.1959
19.5203 | 0.603 | 31.0897
19.5292 | 0.5994 | 30.9405
19.5381 | 0.5949 | 30.7481
19.547 | 0.5974 | 30.8551
19.5559 | 0.5989 | 30.9192
19.5648 | 0.5974 | 30.8551
19.5737 | 0.601 | 31.0045
19.5826 | 0.5969 | 30.8337
19.5915 | 0.6025 | 31.0684
19.6004 | 0.602 | 31.0471
19.6093 | 0.601 | 31.0045
19.6182 | 0.601 | 31.0045
19.6271 | 0.605 | 31.1747
19.636 | 0.6055 | 31.1959
19.6449 | 0.6045 | 31.1535
19.6538 | 0.6035 | 31.1109
19.6627 | 0.6 | 30.9619
19.6716 | 0.5994 | 30.9405
19.6805 | 0.601 | 31.0045
19.6894 | 0.6005 | 30.9832
19.6983 | 0.5924 | 30.6408
19.7072 | 0.5944 | 30.7267
19.7161 | 0.5949 | 30.7481
19.725 | 0.6 | 30.9619
19.7339 | 0.5994 | 30.9405
19.7428 | 0.5944 | 30.7267
19.7517 | 0.5944 | 30.7267
19.7606 | 0.5969 | 30.8337
19.7695 | 0.6025 | 31.0684
19.7784 | 0.6005 | 30.9832
19.7873 | 0.6015 | 31.0258
19.7962 | 0.5989 | 30.9192
19.8051 | 0.6 | 30.9619
19.814 | 0.5979 | 30.8765
19.8229 | 0.6005 | 30.9832
19.8318 | 0.603 | 31.0897
19.8407 | 0.601 | 31.0045
19.8496 | 0.605 | 31.1747
19.8585 | 0.6 | 30.9619
19.8674 | 0.5944 | 30.7267
19.8763 | 0.5924 | 30.6408
19.8852 | 0.6025 | 31.0684
19.8941 | 0.6 | 30.9619
19.903 | 0.602 | 31.0471
19.9119 | 0.6015 | 31.0258
19.9208 | 0.6025 | 31.0684
19.9297 | 0.5969 | 30.8337
19.9386 | 0.6 | 30.9619
19.9475 | 0.5944 | 30.7267
19.9564 | 0.5883 | 30.4687
19.9653 | 0.5868 | 30.4041
19.9742 | 0.5898 | 30.5333
19.9831 | 0.5913 | 30.5979
19.992 | 0.5924 | 30.6408
20.0009 | 0.5924 | 30.6408