## GENERAL
TEST IDENTIFICATION
Borehole : | TNW039-BH
Sample : | 03BAGB
Depth : | 2.3 | [m]
VISUAL DESCRIPTION
Light grey fine SAND
INITIAL | Specimen 1 | Specimen 2 | Specimen 3
Diameter | 60.08 | 60.02 | 60.06 | [mm]
Length | 60.03 | 60.09 | 60.06 | [mm]
Water content | 5.3586 | 5.3586 | 5.3586 | [%]
Bulk density | 1.69883 | 1.697581 | 1.694116 | [Mg/m³]
Dry density | 1.612426 | 1.611241 | 1.607953 | [Mg/m³]
Void ratio | 0.6434861 | 0.6446951 | 0.6480586 | [-]
Degree of saturation | 22.06775 | 22.02636 | 21.91205 | [%]
SHEARING
Rate of displacement | 0.45 | 0.45 | 0.45 | [mm/min]
Void ratio at start of shear | 0.616789 | 0.6128886 | 0.6195185 | [-]
Normal stress | 27.05263 | 50.07301 | 96.06513 | [kPa]
Maximum shear stress | 22.65038 | 39.42315 | 72.47306 | [kPa]
Horizontal displacement | 0.96289 | 1.15032 | 1.29827 | [mm]
Vertical displacement | -0.073763 | -0.073765 | -0.062382 | [mm]
Degree of saturation | 82.32396 | 83.27569 | 83.87959 | [%]
SHEAR STRENGTH PARAMETERS
Effective angle of internal friction (φ') | 36 | [degree]
Effective cohesion (c') | 3 | [kPa]

## SHEARING
SHEARING STAGE
Specimen 1 | Specimen 1 | Specimen 1 | Specimen 2 | Specimen 2 | Specimen 2 | Specimen 3 | Specimen 3 | Specimen 3
Horizontal displacement | Shear stress | Vertical movement | Horizontal displacement | Shear stress | Vertical movement | Horizontal displacement | Shear stress | Vertical movement
[mm] | [kPa] | [mm] | [mm] | [kPa] | [mm] | [mm] | [kPa] | [mm]
0 | 0 | 0 | 0 | 0 | 0 | 0 | 0 | 0
0 | 6.698 | 0 | 0.001 | 7.848 | 0 | 0 | 6.9 | 0
0.02 | 9.098 | 0.002 | 0.021 | 11.997 | 0 | 0.017 | 13.396 | 0.002
0.057 | 11.295 | 0.005 | 0.057 | 16.53 | 0.002 | 0.051 | 21.069 | 0.005
0.101 | 13.442 | 0.007 | 0.096 | 20.084 | 0.005 | 0.094 | 28.48 | 0.011
0.133 | 14.535 | 0.008 | 0.135 | 22.815 | 0.006 | 0.134 | 34.209 | 0.016
0.174 | 15.962 | 0.009 | 0.172 | 25.171 | 0.007 | 0.174 | 39.038 | 0.021
0.212 | 17.182 | 0.009 | 0.214 | 27.425 | 0.007 | 0.213 | 42.426 | 0.024
0.248 | 18.093 | 0.009 | 0.247 | 29.126 | 0.007 | 0.249 | 45.917 | 0.026
0.287 | 18.819 | 0.008 | 0.287 | 30.377 | 0.007 | 0.284 | 48.957 | 0.028
0.32 | 19.582 | 0.006 | 0.325 | 31.741 | 0.006 | 0.322 | 52.566 | 0.029
0.363 | 20.108 | 0.003 | 0.358 | 32.938 | 0.004 | 0.358 | 54.966 | 0.03
0.398 | 20.588 | 0.001 | 0.4 | 34.122 | 0.002 | 0.398 | 57.21 | 0.03
0.44 | 21.015 | -0.003 | 0.438 | 34.882 | -0.001 | 0.435 | 58.858 | 0.03
0.475 | 21.346 | -0.008 | 0.476 | 35.461 | -0.004 | 0.473 | 60.64 | 0.03
0.51 | 21.601 | -0.011 | 0.509 | 36.016 | -0.007 | 0.508 | 62.421 | 0.029
0.551 | 21.772 | -0.017 | 0.549 | 36.643 | -0.01 | 0.548 | 63.969 | 0.027
0.583 | 21.996 | -0.021 | 0.588 | 37.188 | -0.014 | 0.586 | 65.568 | 0.024
0.624 | 22.158 | -0.026 | 0.627 | 37.554 | -0.018 | 0.623 | 66.936 | 0.021
0.66 | 22.336 | -0.031 | 0.662 | 37.722 | -0.022 | 0.663 | 67.953 | 0.017
0.7 | 22.399 | -0.037 | 0.701 | 38.171 | -0.026 | 0.699 | 68.647 | 0.013
0.735 | 22.549 | -0.042 | 0.735 | 38.438 | -0.029 | 0.736 | 69.418 | 0.009
0.774 | 22.596 | -0.048 | 0.776 | 38.629 | -0.032 | 0.772 | 70.115 | 0.005
0.81 | 22.565 | -0.052 | 0.812 | 38.721 | -0.036 | 0.812 | 70.63 | 0
0.853 | 22.588 | -0.058 | 0.85 | 38.732 | -0.038 | 0.85 | 71.108 | -0.005
0.885 | 22.619 | -0.062 | 0.888 | 38.999 | -0.041 | 0.888 | 71.439 | -0.01
0.923 | 22.532 | -0.068 | 0.922 | 39.196 | -0.044 | 0.925 | 71.783 | -0.014
0.963 | 22.65 | -0.074 | 0.962 | 39.159 | -0.05 | 0.963 | 71.856 | -0.019
1.002 | 22.561 | -0.079 | 1 | 39.321 | -0.055 | 1 | 71.891 | -0.024
1.039 | 22.369 | -0.083 | 1.04 | 39.289 | -0.06 | 1.036 | 72.154 | -0.029
1.074 | 22.402 | -0.087 | 1.072 | 39.403 | -0.063 | 1.073 | 72.3 | -0.033
1.111 | 22.26 | -0.091 | 1.114 | 39.398 | -0.069 | 1.114 | 72.314 | -0.039
1.152 | 22.247 | -0.096 | 1.15 | 39.423 | -0.074 | 1.15 | 72.154 | -0.044
1.189 | 22.245 | -0.1 | 1.188 | 39.414 | -0.079 | 1.187 | 72.265 | -0.048
1.225 | 22.201 | -0.103 | 1.222 | 39.304 | -0.084 | 1.225 | 72.304 | -0.053
1.261 | 22.269 | -0.108 | 1.264 | 39.278 | -0.093 | 1.264 | 72.456 | -0.058
1.299 | 22.207 | -0.111 | 1.297 | 39.281 | -0.099 | 1.298 | 72.473 | -0.062
1.336 | 22.199 | -0.115 | 1.338 | 39.18 | -0.105 | 1.336 | 72.277 | -0.067
1.377 | 22.163 | -0.12 | 1.374 | 38.905 | -0.101 | 1.375 | 72.27 | -0.072
1.413 | 22.093 | -0.124 | 1.413 | 38.895 | -0.095 | 1.414 | 72.149 | -0.077
1.448 | 22.016 | -0.127 | 1.453 | 38.78 | -0.098 | 1.448 | 72.092 | -0.081
1.485 | 21.931 | -0.132 | 1.489 | 38.804 | -0.102 | 1.488 | 72.061 | -0.086
1.526 | 21.751 | -0.136 | 1.527 | 38.63 | -0.107 | 1.522 | 71.789 | -0.09
1.561 | 21.581 | -0.14 | 1.562 | 38.527 | -0.111 | 1.562 | 71.634 | -0.094
1.597 | 21.662 | -0.143 | 1.597 | 38.343 | -0.116 | 1.601 | 71.573 | -0.099
1.639 | 21.575 | -0.146 | 1.638 | 38.157 | -0.12 | 1.639 | 71.413 | -0.103
1.675 | 21.657 | -0.149 | 1.675 | 38.086 | -0.124 | 1.675 | 71.193 | -0.107
1.716 | 21.685 | -0.153 | 1.715 | 37.921 | -0.128 | 1.711 | 71.108 | -0.111
1.75 | 21.685 | -0.155 | 1.751 | 37.699 | -0.132 | 1.748 | 70.921 | -0.115
1.788 | 21.853 | -0.159 | 1.788 | 37.654 | -0.136 | 1.786 | 70.472 | -0.119
1.825 | 21.664 | -0.162 | 1.826 | 37.452 | -0.14 | 1.826 | 70.226 | -0.123
1.862 | 21.65 | -0.165 | 1.864 | 37.335 | -0.144 | 1.864 | 69.897 | -0.127
1.9 | 21.613 | -0.168 | 1.9 | 37.144 | -0.147 | 1.9 | 69.415 | -0.131
1.937 | 21.687 | -0.171 | 1.938 | 37.018 | -0.151 | 1.936 | 69.323 | -0.135
1.975 | 21.637 | -0.174 | 1.972 | 36.87 | -0.153 | 1.976 | 69.042 | -0.139
2.011 | 21.618 | -0.177 | 2.015 | 36.61 | -0.157 | 2.011 | 68.877 | -0.142
2.05 | 21.601 | -0.18 | 2.049 | 36.464 | -0.16 | 2.049 | 68.517 | -0.146
2.089 | 21.516 | -0.183 | 2.089 | 36.364 | -0.163 | 2.085 | 68.302 | -0.149
2.126 | 21.447 | -0.186 | 2.127 | 36.148 | -0.166 | 2.126 | 67.755 | -0.153
2.163 | 21.354 | -0.19 | 2.164 | 35.893 | -0.17 | 2.159 | 67.654 | -0.156
2.2 | 21.285 | -0.193 | 2.202 | 35.779 | -0.173 | 2.2 | 66.995 | -0.159
2.236 | 21.297 | -0.196 | 2.239 | 35.649 | -0.176 | 2.237 | 66.509 | -0.162
2.273 | 21.292 | -0.2 | 2.278 | 35.409 | -0.179 | 2.274 | 66.094 | -0.165
2.312 | 21.176 | -0.204 | 2.315 | 35.287 | -0.182 | 2.313 | 65.701 | -0.168
2.353 | 20.988 | -0.207 | 2.351 | 35.006 | -0.184 | 2.351 | 65.293 | -0.17
2.383 | 20.973 | -0.21 | 2.385 | 34.927 | -0.186 | 2.387 | 64.671 | -0.173
2.428 | 20.978 | -0.214 | 2.427 | 34.61 | -0.189 | 2.425 | 64.572 | -0.175
2.464 | 20.925 | -0.216 | 2.463 | 34.554 | -0.191 | 2.462 | 64.527 | -0.176
2.501 | 20.818 | -0.22 | 2.504 | 34.306 | -0.193 | 2.498 | 64.612 | -0.177
2.538 | 20.657 | -0.223 | 2.538 | 34.234 | -0.195 | 2.537 | 64.2 | -0.179
2.574 | 20.659 | -0.226 | 2.577 | 33.971 | -0.197 | 2.576 | 63.642 | -0.181
2.613 | 20.553 | -0.229 | 2.616 | 33.821 | -0.199 | 2.612 | 63.618 | -0.182
2.653 | 20.47 | -0.232 | 2.653 | 33.716 | -0.2 | 2.65 | 63.337 | -0.183
2.687 | 20.387 | -0.235 | 2.684 | 33.82 | -0.201 | 2.689 | 63.085 | -0.185
2.724 | 20.285 | -0.237 | 2.728 | 33.446 | -0.203 | 2.723 | 62.96 | -0.186
2.764 | 20.138 | -0.241 | 2.761 | 33.417 | -0.204 | 2.764 | 62.5 | -0.187
2.799 | 20.087 | -0.243 | 2.804 | 33.23 | -0.205 | 2.799 | 62.324 | -0.188
2.841 | 20.049 | -0.246 | 2.841 | 33.259 | -0.206 | 2.839 | 62.263 | -0.19
2.879 | 19.893 | -0.248 | 2.874 | 33.183 | -0.207 | 2.876 | 61.751 | -0.191
2.911 | 19.756 | -0.251 | 2.916 | 33.051 | -0.208 | 2.912 | 61.471 | -0.191
2.944 | 19.966 | -0.253 | 2.954 | 32.955 | -0.21 | 2.95 | 61.398 | -0.192
2.989 | 19.835 | -0.255 | 2.99 | 32.854 | -0.211 | 2.986 | 61.378 | -0.193
3.027 | 19.687 | -0.257 | 3.026 | 32.634 | -0.212 | 3.024 | 61.044 | -0.193
3.061 | 19.73 | -0.259 | 3.062 | 32.789 | -0.212 | 3.063 | 60.951 | -0.194
3.1 | 19.574 | -0.261 | 3.103 | 32.656 | -0.213 | 3.099 | 60.832 | -0.195
3.139 | 19.546 | -0.263 | 3.135 | 32.752 | -0.213 | 3.137 | 60.662 | -0.196
3.178 | 19.487 | -0.263 | 3.18 | 32.669 | -0.214 | 3.175 | 60.534 | -0.197
3.214 | 19.48 | -0.265 | 3.216 | 32.643 | -0.215 | 3.21 | 60.34 | -0.197
3.252 | 19.335 | -0.267 | 3.252 | 32.644 | -0.215 | 3.25 | 60.19 | -0.197
3.288 | 19.321 | -0.269 | 3.29 | 32.607 | -0.216 | 3.288 | 60.333 | -0.198
3.322 | 19.281 | -0.27 | 3.326 | 32.627 | -0.216 | 3.325 | 60.166 | -0.198
3.367 | 18.866 | -0.272 | 3.362 | 32.505 | -0.217 | 3.361 | 60.118 | -0.198
3.401 | 18.792 | -0.274 | 3.402 | 32.503 | -0.217 | 3.401 | 60.155 | -0.199
3.436 | 18.708 | -0.275 | 3.439 | 32.573 | -0.218 | 3.436 | 60.074 | -0.199
3.475 | 18.592 | -0.277 | 3.476 | 32.549 | -0.218 | 3.475 | 59.794 | -0.199
3.512 | 18.585 | -0.277 | 3.514 | 32.498 | -0.219 | 3.513 | 59.826 | -0.199
3.551 | 18.633 | -0.278 | 3.551 | 32.535 | -0.219 | 3.55 | 59.858 | -0.199
3.591 | 18.65 | -0.279 | 3.589 | 32.442 | -0.22 | 3.588 | 59.96 | -0.2
3.624 | 19.09 | -0.279 | 3.63 | 32.442 | -0.22 | 3.624 | 59.924 | -0.201
3.663 | 19.039 | -0.279 | 3.666 | 32.458 | -0.22 | 3.665 | 59.854 | -0.201
3.698 | 18.993 | -0.28 | 3.702 | 32.493 | -0.22 | 3.698 | 59.667 | -0.201
3.738 | 18.937 | -0.281 | 3.74 | 32.384 | -0.221 | 3.738 | 59.52 | -0.201
3.777 | 18.894 | -0.282 | 3.779 | 32.476 | -0.221 | 3.776 | 59.477 | -0.201
3.811 | 18.904 | -0.282 | 3.815 | 32.436 | -0.221 | 3.813 | 59.515 | -0.201
3.849 | 18.855 | -0.283 | 3.851 | 32.278 | -0.221 | 3.853 | 59.526 | -0.202
3.887 | 18.957 | -0.284 | 3.889 | 32.436 | -0.221 | 3.889 | 59.406 | -0.202
3.924 | 18.953 | -0.284 | 3.927 | 32.408 | -0.221 | 3.924 | 59.648 | -0.202
3.964 | 18.975 | -0.284 | 3.965 | 32.399 | -0.221 | 3.961 | 59.698 | -0.202
4.001 | 18.925 | -0.285 | 4.002 | 32.368 | -0.221 | 3.998 | 59.807 | -0.203
4.039 | 18.901 | -0.285 | 4.042 | 32.417 | -0.221 | 4.04 | 59.781 | -0.203
4.077 | 18.845 | -0.286 | 4.079 | 32.49 | -0.221 | 4.076 | 59.527 | -0.204
4.113 | 18.748 | -0.286 | 4.116 | 32.469 | -0.221 | 4.113 | 59.832 | -0.204
4.149 | 18.8 | -0.287 | 4.148 | 32.551 | -0.221 | 4.151 | 59.811 | -0.204
4.188 | 18.839 | -0.287 | 4.189 | 32.307 | -0.221 | 4.189 | 59.771 | -0.204
4.227 | 18.793 | -0.288 | 4.226 | 32.122 | -0.221 | 4.225 | 59.757 | -0.204
4.259 | 18.768 | -0.288 | 4.267 | 32.113 | -0.221 | 4.261 | 59.769 | -0.205
4.304 | 18.843 | -0.288 | 4.303 | 32.166 | -0.221 | 4.3 | 59.548 | -0.205
4.34 | 18.758 | -0.288 | 4.338 | 32.011 | -0.221 | 4.336 | 59.659 | -0.205
4.374 | 18.855 | -0.288 | 4.378 | 32.12 | -0.221 | 4.374 | 59.528 | -0.205
4.411 | 18.744 | -0.289 | 4.417 | 32.282 | -0.221 | 4.412 | 59.592 | -0.206
4.452 | 18.497 | -0.289 | 4.455 | 32.48 | -0.221 | 4.45 | 59.502 | -0.206
4.489 | 18.44 | -0.29 | 4.488 | 32.643 | -0.221 | 4.49 | 59.352 | -0.206
4.522 | 18.321 | -0.29 | 4.529 | 32.542 | -0.221 | 4.527 | 59.19 | -0.207
4.564 | 18.322 | -0.29 | 4.565 | 32.252 | -0.221 | 4.564 | 59.058 | -0.208
4.6 | 18.566 | -0.29 | 4.598 | 32.537 | -0.221 | 4.601 | 58.838 | -0.208
4.641 | 18.76 | -0.29 | 4.645 | 32.351 | -0.221 | 4.638 | 58.453 | -0.208
4.675 | 18.804 | -0.29 | 4.676 | 32.571 | -0.221 | 4.673 | 58.289 | -0.208
4.712 | 18.937 | -0.29 | 4.716 | 32.311 | -0.221 | 4.714 | 58.348 | -0.208
4.749 | 18.848 | -0.29 | 4.754 | 32.306 | -0.221 | 4.753 | 58.279 | -0.208
4.79 | 18.708 | -0.29 | 4.788 | 32.264 | -0.221 | 4.788 | 58.543 | -0.209
4.827 | 18.906 | -0.29 | 4.83 | 32.144 | -0.221 | 4.827 | 58.583 | -0.209
4.863 | 18.889 | -0.29 | 4.867 | 32.048 | -0.221 | 4.866 | 58.145 | -0.209
4.899 | 18.851 | -0.29 | 4.902 | 32.036 | -0.221 | 4.901 | 57.769 | -0.209
4.934 | 18.804 | -0.29 | 4.941 | 31.869 | -0.221 | 4.937 | 57.151 | -0.209
4.976 | 18.662 | -0.291 | 4.975 | 31.81 | -0.22 | 4.974 | 56.616 | -0.209
5.012 | 18.853 | -0.291 | 5.017 | 31.801 | -0.22 | 5.015 | 56.886 | -0.209
5.05 | 18.819 | -0.291 | 5.052 | 32.097 | -0.219 | 5.05 | 57.272 | -0.209
5.089 | 18.793 | -0.291 | 5.094 | 32.207 | -0.219 | 5.087 | 58.26 | -0.209
5.123 | 18.87 | -0.291 | 5.132 | 32.231 | -0.219 | 5.127 | 58.538 | -0.209
5.162 | 18.827 | -0.291 | 5.162 | 32.186 | -0.219 | 5.157 | 58.983 | -0.209
5.203 | 18.813 | -0.291 | 5.202 | 31.699 | -0.219 | 5.202 | 58.6 | -0.209
5.239 | 18.809 | -0.291 | 5.243 | 31.448 | -0.218 | 5.241 | 58.915 | -0.209
5.273 | 18.925 | -0.291 | 5.279 | 31.656 | -0.218 | 5.276 | 58.984 | -0.209
5.314 | 18.795 | -0.291 | 5.311 | 31.701 | -0.218 | 5.313 | 58.882 | -0.209
5.349 | 18.848 | -0.291 | 5.353 | 31.677 | -0.218 | 5.35 | 58.535 | -0.21
5.39 | 18.817 | -0.291 | 5.388 | 31.851 | -0.217 | 5.388 | 58.204 | -0.21
5.429 | 18.67 | -0.291 | 5.426 | 31.794 | -0.217 | 5.424 | 58.262 | -0.21
5.464 | 18.537 | -0.291 | 5.466 | 31.873 | -0.216 | 5.463 | 58.25 | -0.21
5.503 | 18.464 | -0.291 | 5.504 | 32.023 | -0.215 | 5.501 | 58.239 | -0.21
5.54 | 18.511 | -0.291 | 5.54 | 32.194 | -0.215 | 5.537 | 58.256 | -0.21
5.577 | 18.817 | -0.291 | 5.575 | 32.146 | -0.215 | 5.577 | 58.388 | -0.21
5.617 | 18.847 | -0.291 | 5.617 | 31.758 | -0.215 | 5.615 | 58.927 | -0.21
5.652 | 18.877 | -0.291 | 5.655 | 31.669 | -0.215 | 5.652 | 59.07 | -0.21
5.701 | 18.54 | -0.291 | 5.691 | 31.668 | -0.214 | 5.689 | 58.918 | -0.21
5.726 | 18.937 | -0.29 | 5.73 | 31.651 | -0.214 | 5.724 | 58.863 | -0.21
5.768 | 18.845 | -0.29 | 5.764 | 31.808 | -0.213 | 5.764 | 59.13 | -0.21
5.804 | 19.006 | -0.29 | 5.803 | 32.031 | -0.212 | 5.801 | 58.714 | -0.21
5.839 | 18.86 | -0.29 | 5.841 | 32.118 | -0.212 | 5.838 | 58.451 | -0.21
5.877 | 18.857 | -0.289 | 5.878 | 32.118 | -0.212 | 5.875 | 58.627 | -0.21
5.913 | 18.965 | -0.289 | 5.917 | 32.34 | -0.212 | 5.912 | 58.822 | -0.21
5.952 | 18.967 | -0.289 | 5.953 | 32.392 | -0.211 | 5.951 | 59.532 | -0.21
5.988 | 18.986 | -0.289 | 5.99 | 32.345 | -0.211 | 5.987 | 59.655 | -0.21
6.029 | 18.901 | -0.288 | 6.025 | 32.368 | -0.211 | 6.027 | 59.688 | -0.21
6.066 | 18.884 | -0.288 | 6.067 | 32.272 | -0.211 | 6.065 | 59.382 | -0.211
6.104 | 18.884 | -0.288 | 6.107 | 32.368 | -0.21 | 6.1 | 59.54 | -0.211
6.141 | 18.811 | -0.288 | 6.14 | 32.279 | -0.209 | 6.137 | 59.214 | -0.212
6.177 | 18.884 | -0.288 | 6.178 | 32.399 | -0.209 | 6.177 | 58.952 | -0.213
6.214 | 18.82 | -0.285 | 6.214 | 32.315 | -0.209 | 6.214 | 59.446 | -0.213
6.252 | 19.015 | -0.285 | 6.254 | 32.25 | -0.209 | 6.252 | 59.709 | -0.213
6.292 | 19.047 | -0.285 | 6.291 | 32.327 | -0.207 | 6.288 | 59.486 | -0.213
6.326 | 19.009 | -0.285 | 6.326 | 32.315 | -0.207 | 6.326 | 59.535 | -0.214
6.366 | 19.035 | -0.285 | 6.366 | 32.24 | -0.207 | 6.364 | 59.009 | -0.214
6.402 | 18.908 | -0.285 | 6.404 | 32.08 | -0.206 | 6.398 | 59.146 | -0.214
6.442 | 19.014 | -0.285 | 6.44 | 32.122 | -0.206 | 6.438 | 59.093 | -0.214
6.48 | 18.777 | -0.284 | 6.482 | 31.904 | -0.206 | 6.478 | 59.202 | -0.215
6.513 | 18.641 | -0.284 | 6.517 | 31.951 | -0.206 | 6.512 | 59.251 | -0.215
6.553 | 18.933 | -0.284 | 6.557 | 32.166 | -0.205 | 6.549 | 59.131 | -0.215
6.589 | 18.832 | -0.284 | 6.589 | 32.223 | -0.204 | 6.589 | 59.346 | -0.216
6.627 | 18.906 | -0.284 | 6.626 | 32.001 | -0.204 | 6.627 | 59.53 | -0.216
6.664 | 18.994 | -0.284 | 6.665 | 32.1 | -0.203 | 6.667 | 59.187 | -0.216
6.705 | 18.856 | -0.284 | 6.705 | 32.323 | -0.203 | 6.702 | 58.408 | -0.216
6.736 | 18.882 | -0.284 | 6.742 | 32.259 | -0.202 | 6.739 | 58.481 | -0.216
6.774 | 18.855 | -0.283 | 6.78 | 32.256 | -0.202 | 6.778 | 57.969 | -0.217
6.816 | 19.042 | -0.283 | 6.816 | 32.149 | -0.201 | 6.814 | 57.657 | -0.218
6.854 | 18.889 | -0.283 | 6.852 | 32.286 | -0.201 | 6.852 | 58.2 | -0.218
6.892 | 18.928 | -0.283 | 6.892 | 32.256 | -0.201 | 6.888 | 59.264 | -0.218
6.927 | 18.916 | -0.283 | 6.928 | 32.183 | -0.2 | 6.925 | 59.203 | -0.218
6.963 | 18.985 | -0.283 | 6.967 | 31.942 | -0.2 | 6.964 | 59.256 | -0.218
7.001 | 18.937 | -0.282 | 7.002 | 31.908 | -0.2 | 7.003 | 59.125 | -0.218
7.041 | 18.987 | -0.282 | 7.04 | 31.725 | -0.199 | 7.041 | 59.195 | -0.218
7.08 | 18.946 | -0.282 | 7.081 | 31.826 | -0.199 | 7.076 | 59.017 | -0.218
7.114 | 18.962 | -0.282 | 7.113 | 31.874 | -0.198 | 7.113 | 58.98 | -0.218
7.152 | 18.779 | -0.282 | 7.155 | 31.777 | -0.198 | 7.15 | 59.215 | -0.218
7.19 | 18.489 | -0.282 | 7.192 | 31.926 | -0.197 | 7.186 | 58.892 | -0.218
7.229 | 18.459 | -0.282 | 7.224 | 31.96 | -0.197 | 7.227 | 58.837 | -0.218
7.266 | 18.335 | -0.282 | 7.266 | 31.899 | -0.196 | 7.265 | 58.896 | -0.218
7.301 | 18.16 | -0.282 | 7.303 | 31.947 | -0.195 | 7.3 | 58.829 | -0.219
7.342 | 17.962 | -0.282 | 7.34 | 32.057 | -0.195 | 7.336 | 59.453 | -0.219
7.377 | 18.252 | -0.282 | 7.377 | 31.984 | -0.195 | 7.376 | 59.554 | -0.219
7.416 | 18.05 | -0.282 | 7.416 | 31.946 | -0.195 | 7.416 | 59.259 | -0.219
7.452 | 18.346 | -0.282 | 7.454 | 32.027 | -0.194 | 7.453 | 59.641 | -0.219
7.488 | 18.473 | -0.282 | 7.49 | 32.025 | -0.194 | 7.491 | 59.199 | -0.219
7.525 | 18.545 | -0.282 | 7.528 | 31.898 | -0.193 | 7.528 | 59.034 | -0.219
7.564 | 18.61 | -0.282 | 7.568 | 31.845 | -0.193 | 7.564 | 59.036 | -0.219
7.602 | 18.59 | -0.282 | 7.601 | 31.946 | -0.193 | 7.604 | 58.969 | -0.219
7.643 | 18.609 | -0.282 | 7.642 | 31.781 | -0.192 | 7.638 | 59.208 | -0.219
7.679 | 18.638 | -0.282 | 7.677 | 31.81 | -0.192 | 7.677 | 59.264 | -0.219
7.712 | 18.678 | -0.282 | 7.716 | 31.679 | -0.191 | 7.717 | 59.254 | -0.219
7.753 | 18.667 | -0.282 | 7.753 | 31.789 | -0.191 | 7.755 | 58.499 | -0.219
7.79 | 18.602 | -0.282 | 7.789 | 31.898 | -0.191 | 7.793 | 58.048 | -0.219
7.828 | 18.708 | -0.282 | 7.829 | 31.618 | -0.19 | 7.829 | 58.355 | -0.219
7.864 | 18.847 | -0.282 | 7.865 | 31.757 | -0.19 | 7.865 | 58.293 | -0.219
7.905 | 18.788 | -0.282 | 7.901 | 31.7 | -0.19 | 7.902 | 58.479 | -0.219
7.942 | 18.792 | -0.282 | 7.942 | 31.685 | -0.189 | 7.941 | 58.34 | -0.219
7.977 | 18.694 | -0.282 | 7.98 | 31.606 | -0.189 | 7.976 | 58.08 | -0.219
8.017 | 18.623 | -0.282 | 8.016 | 31.618 | -0.188 | 8.016 | 57.736 | -0.219
8.054 | 18.681 | -0.282 | 8.054 | 31.47 | -0.188 | 8.053 | 58.432 | -0.219
8.091 | 18.61 | -0.282 | 8.088 | 31.693 | -0.188 | 8.09 | 58.819 | -0.219
8.13 | 18.704 | -0.282 | 8.127 | 31.275 | -0.188 | 8.129 | 59.169 | -0.219
8.165 | 18.675 | -0.282 | 8.167 | 31.39 | -0.188 | 8.165 | 58.416 | -0.219
8.205 | 18.408 | -0.282 | 8.203 | 31.838 | -0.187 | 8.205 | 57.976 | -0.219
8.24 | 18.356 | -0.282 | 8.242 | 31.899 | -0.187 | 8.242 | 57.623 | -0.219
8.276 | 18.468 | -0.282 | 8.28 | 31.834 | -0.187 | 8.28 | 57.845 | -0.219
8.318 | 18.831 | -0.281 | 8.317 | 31.815 | -0.186 | 8.312 | 58.333 | -0.219
8.352 | 18.827 | -0.281 | 8.356 | 31.764 | -0.186 | 8.351 | 58.767 | -0.219
8.391 | 18.781 | -0.281 | 8.389 | 31.823 | -0.185 | 8.389 | 59.408 | -0.219
8.43 | 18.69 | -0.281 | 8.429 | 31.701 | -0.185 | 8.427 | 59.528 | -0.219
8.468 | 18.643 | -0.281 | 8.468 | 31.811 | -0.185 | 8.467 | 59.2 | -0.219
8.502 | 18.517 | -0.281 | 8.506 | 31.843 | -0.185 | 8.504 | 59.311 | -0.219
8.544 | 18.811 | -0.28 | 8.543 | 31.746 | -0.185 | 8.541 | 59.057 | -0.219
8.578 | 18.764 | -0.28 | 8.577 | 31.793 | -0.184 | 8.578 | 59.434 | -0.219
8.616 | 18.739 | -0.28 | 8.616 | 31.781 | -0.184 | 8.618 | 59.2 | -0.219
8.653 | 18.812 | -0.28 | 8.655 | 31.575 | -0.184 | 8.654 | 58.767 | -0.219
8.69 | 18.872 | -0.28 | 8.696 | 31.456 | -0.183 | 8.691 | 58.604 | -0.219
8.73 | 18.872 | -0.28 | 8.734 | 31.39 | -0.183 | 8.729 | 58.684 | -0.218
8.766 | 18.774 | -0.28 | 8.765 | 31.436 | -0.183 | 8.766 | 58.976 | -0.218
8.803 | 18.751 | -0.28 | 8.803 | 31.527 | -0.182 | 8.803 | 59.065 | -0.218
8.844 | 18.681 | -0.28 | 8.843 | 31.515 | -0.182 | 8.841 | 59.09 | -0.218
8.879 | 18.848 | -0.28 | 8.882 | 31.438 | -0.182 | 8.882 | 58.507 | -0.218
8.916 | 18.762 | -0.28 | 8.918 | 31.635 | -0.182 | 8.918 | 58.147 | -0.218
8.954 | 18.783 | -0.28 | 8.954 | 31.643 | -0.181 | 8.956 | 57.952 | -0.218
8.992 | 18.862 | -0.28 | 8.994 | 31.608 | -0.181 | 8.992 | 57.821 | -0.218
9.031 | 18.811 | -0.28 | 9.033 | 31.638 | -0.18 | 9.032 | 57.756 | -0.218
9.067 | 18.414 | -0.28 | 9.07 | 31.369 | -0.18 | 9.069 | 57.085 | -0.217
9.107 | 18.177 | -0.28 | 9.109 | 31.142 | -0.18 | 9.107 | 57.746 | -0.217
9.143 | 18.241 | -0.28 | 9.151 | 31.054 | -0.179 | 9.142 | 57.356 | -0.217
9.176 | 18.515 | -0.28 | 9.181 | 30.991 | -0.179 | 9.182 | 56.908 | -0.217
9.218 | 18.472 | -0.28 | 9.218 | 30.96 | -0.179 | 9.219 | 56.907 | -0.217
9.255 | 18.497 | -0.28 | 9.258 | 31.019 | -0.178 | 9.258 | 56.745 | -0.217
9.294 | 18.513 | -0.28 | 9.299 | 31.11 | -0.178 | 9.291 | 58.052 | -0.217
9.328 | 18.548 | -0.28 | 9.332 | 31.19 | -0.178 | 9.332 | 58.162 | -0.216
9.367 | 18.629 | -0.28 | 9.367 | 31.381 | -0.177 | 9.368 | 57.693 | -0.216
9.403 | 18.764 | -0.28 | 9.409 | 31.575 | -0.177 | 9.406 | 58.135 | -0.215
9.442 | 18.727 | -0.279 | 9.448 | 31.704 | -0.177 | 9.443 | 57.948 | -0.215
9.478 | 18.731 | -0.279 | 9.485 | 31.554 | -0.177 | 9.481 | 57.94 | -0.215
9.515 | 18.631 | -0.279 | 9.519 | 31.72 | -0.177 | 9.519 | 58.329 | -0.215
9.552 | 18.685 | -0.279 | 9.557 | 31.655 | -0.177 | 9.556 | 58.174 | -0.215
9.594 | 18.5 | -0.279 | 9.592 | 31.661 | -0.176 | 9.595 | 58.146 | -0.215
9.63 | 18.645 | -0.279 | 9.634 | 31.712 | -0.176 | 9.63 | 58.134 | -0.214
9.669 | 18.641 | -0.279 | 9.674 | 31.564 | -0.175 | 9.67 | 57.979 | -0.214
9.704 | 18.671 | -0.279 | 9.713 | 31.495 | -0.175 | 9.708 | 58.369 | -0.213
9.739 | 18.724 | -0.279 | 9.749 | 31.668 | -0.175 | 9.743 | 58.153 | -0.213
9.781 | 18.617 | -0.278 | 9.786 | 31.538 | -0.175 | 9.777 | 58.157 | -0.213
9.817 | 18.613 | -0.278 | 9.821 | 31.669 | -0.175 | 9.819 | 58.158 | -0.213
9.854 | 18.754 | -0.278 | 9.861 | 31.574 | -0.174 | 9.855 | 58.762 | -0.213
9.893 | 18.594 | -0.278 | 9.901 | 31.592 | -0.174 | 9.893 | 59.054 | -0.213
9.93 | 18.592 | -0.278 | 9.937 | 31.47 | -0.174 | 9.931 | 58.907 | -0.213
9.967 | 18.39 | -0.278 | 9.977 | 31.3 | -0.173 | 9.968 | 59.356 | -0.212
10.004 | 18.503 | -0.277 | 10.01 | 31.371 | -0.173 | 10.004 | 59.817 | -0.212