## GENERAL
TEST IDENTIFICATION
Borehole : | TNW039-BH
Sample : | 40BAGC
Depth : | 37 | [m]
VISUAL DESCRIPTION
Dark grey fine SAND
INITIAL | Specimen 1 | Specimen 2 | Specimen 3
Diameter | 60.06 | 60.06 | 60.06 | [mm]
Length | 60.06 | 60.7 | 60.03 | [mm]
Water content | 5.04001 | 5.04001 | 5.04001 | [%]
Bulk density | 1.613246 | 1.598239 | 1.620703 | [Mg/m³]
Dry density | 1.535839 | 1.521553 | 1.542939 | [Mg/m³]
Void ratio | 0.7254409 | 0.7416418 | 0.7175014 | [-]
Degree of saturation | 18.41091 | 18.00873 | 18.61463 | [%]
SHEARING
Rate of displacement | 0.45 | 0.45 | 0.45 | [mm/min]
Void ratio at start of shear | 0.6628027 | 0.6841949 | 0.6232521 | [-]
Normal stress | 374.2619 | 736.4994 | 1483.464 | [kPa]
Maximum shear stress | 250.0321 | 467.0793 | 928.5739 | [kPa]
Horizontal displacement | 9.48313 | 5.02271 | 9.94331 | [mm]
Vertical displacement | 0.210545 | 0.193017 | 0.410329 | [mm]
Degree of saturation | 83.15982 | 79.48692 | 84.09436 | [%]
SHEAR STRENGTH PARAMETERS
Effective angle of internal friction (φ') | 31.5 | [degree]
Effective cohesion (c') | 19 | [kPa]

## SHEARING
SHEARING STAGE
Specimen 1 | Specimen 1 | Specimen 1 | Specimen 2 | Specimen 2 | Specimen 2 | Specimen 3 | Specimen 3 | Specimen 3
Horizontal displacement | Shear stress | Vertical movement | Horizontal displacement | Shear stress | Vertical movement | Horizontal displacement | Shear stress | Vertical movement
[mm] | [kPa] | [mm] | [mm] | [kPa] | [mm] | [mm] | [kPa] | [mm]
0 | 0 | 0 | 0 | 0 | 0 | 0 | 0 | 0
0 | 7.991 | 0 | 0 | 7.932 | 0 | 0 | 7.469 | 0
0.021 | 27.74 | 0 | 0 | 7.929 | 0 | 0.018 | 12.146 | 0.001
0.06 | 46.631 | 0.004 | 0.025 | 31.526 | 0.002 | 0.053 | 59.264 | 0.002
0.098 | 59.238 | 0.009 | 0.063 | 63.904 | 0.002 | 0.091 | 112.432 | 0.005
0.137 | 71.755 | 0.015 | 0.103 | 90.821 | 0.007 | 0.131 | 158.692 | 0.008
0.177 | 81.225 | 0.021 | 0.142 | 113.661 | 0.011 | 0.17 | 195.26 | 0.013
0.213 | 89.161 | 0.025 | 0.18 | 133.32 | 0.016 | 0.211 | 226.036 | 0.018
0.251 | 97.126 | 0.03 | 0.217 | 150.238 | 0.022 | 0.248 | 251.083 | 0.024
0.289 | 105.018 | 0.035 | 0.255 | 167.152 | 0.028 | 0.285 | 275.269 | 0.029
0.326 | 113.175 | 0.039 | 0.292 | 181.882 | 0.034 | 0.324 | 298.813 | 0.035
0.363 | 119.815 | 0.042 | 0.331 | 197.213 | 0.04 | 0.362 | 320.734 | 0.041
0.401 | 125.922 | 0.043 | 0.368 | 210.408 | 0.045 | 0.399 | 341.612 | 0.047
0.439 | 131.538 | 0.044 | 0.406 | 222.449 | 0.051 | 0.437 | 362.595 | 0.053
0.476 | 137.396 | 0.045 | 0.444 | 233.437 | 0.056 | 0.472 | 381.311 | 0.058
0.513 | 142.879 | 0.046 | 0.481 | 244.276 | 0.061 | 0.512 | 401.653 | 0.064
0.551 | 147.652 | 0.047 | 0.52 | 253.814 | 0.066 | 0.55 | 419.892 | 0.069
0.589 | 152.253 | 0.049 | 0.556 | 262.073 | 0.071 | 0.588 | 437.135 | 0.074
0.626 | 156.48 | 0.051 | 0.595 | 270.41 | 0.075 | 0.625 | 454.334 | 0.079
0.664 | 159.954 | 0.053 | 0.632 | 278.289 | 0.08 | 0.661 | 469.885 | 0.084
0.701 | 164.059 | 0.056 | 0.67 | 285.537 | 0.084 | 0.701 | 485.537 | 0.089
0.738 | 167.861 | 0.059 | 0.707 | 292.251 | 0.088 | 0.738 | 500.34 | 0.094
0.777 | 171.85 | 0.062 | 0.745 | 299.134 | 0.092 | 0.775 | 513.714 | 0.099
0.815 | 174.603 | 0.065 | 0.783 | 304.507 | 0.095 | 0.813 | 525.852 | 0.103
0.852 | 177.18 | 0.069 | 0.82 | 310.711 | 0.098 | 0.851 | 535.515 | 0.107
0.889 | 180.151 | 0.073 | 0.858 | 316.253 | 0.102 | 0.888 | 541.958 | 0.112
0.927 | 182.884 | 0.076 | 0.895 | 321.196 | 0.105 | 0.926 | 549.611 | 0.115
0.965 | 185.58 | 0.08 | 0.934 | 326.002 | 0.108 | 0.964 | 559.299 | 0.118
1.001 | 188.019 | 0.084 | 0.97 | 330.534 | 0.111 | 1.001 | 568.062 | 0.122
1.039 | 190.395 | 0.088 | 1.008 | 335.199 | 0.114 | 1.039 | 576.189 | 0.125
1.077 | 192.445 | 0.092 | 1.046 | 339.542 | 0.118 | 1.077 | 584.473 | 0.129
1.114 | 194.815 | 0.096 | 1.083 | 343.289 | 0.121 | 1.114 | 591.825 | 0.132
1.153 | 196.813 | 0.1 | 1.121 | 347.232 | 0.124 | 1.151 | 600.638 | 0.136
1.191 | 198.745 | 0.104 | 1.158 | 351.009 | 0.126 | 1.189 | 608.081 | 0.139
1.228 | 200.44 | 0.108 | 1.196 | 354.482 | 0.129 | 1.227 | 616.014 | 0.142
1.265 | 202.72 | 0.111 | 1.234 | 358.012 | 0.131 | 1.265 | 623.032 | 0.145
1.303 | 204.667 | 0.114 | 1.271 | 361.202 | 0.134 | 1.302 | 630.187 | 0.149
1.34 | 205.647 | 0.117 | 1.309 | 364.097 | 0.136 | 1.339 | 637.372 | 0.152
1.378 | 208.162 | 0.12 | 1.346 | 366.819 | 0.138 | 1.376 | 644.421 | 0.155
1.417 | 209.439 | 0.123 | 1.384 | 370.033 | 0.14 | 1.414 | 650.652 | 0.158
1.454 | 210.447 | 0.125 | 1.421 | 373.072 | 0.142 | 1.452 | 656.711 | 0.161
1.49 | 212.124 | 0.127 | 1.459 | 376.067 | 0.143 | 1.489 | 663.296 | 0.164
1.528 | 213.722 | 0.129 | 1.497 | 378.329 | 0.144 | 1.527 | 669.369 | 0.167
1.567 | 214.819 | 0.131 | 1.533 | 381.079 | 0.145 | 1.565 | 675.748 | 0.169
1.603 | 215.902 | 0.132 | 1.571 | 383.263 | 0.147 | 1.602 | 681.357 | 0.172
1.64 | 216.722 | 0.133 | 1.609 | 386.006 | 0.149 | 1.641 | 686.677 | 0.175
1.679 | 218.13 | 0.134 | 1.646 | 388.074 | 0.15 | 1.678 | 691.742 | 0.178
1.716 | 219.251 | 0.137 | 1.684 | 390.618 | 0.152 | 1.716 | 697.286 | 0.18
1.753 | 220.575 | 0.137 | 1.721 | 393.084 | 0.153 | 1.753 | 701.983 | 0.183
1.791 | 221.511 | 0.138 | 1.759 | 394.918 | 0.154 | 1.791 | 706.314 | 0.186
1.828 | 222.211 | 0.139 | 1.797 | 397.224 | 0.156 | 1.828 | 711.217 | 0.188
1.866 | 223.016 | 0.14 | 1.834 | 399.006 | 0.157 | 1.866 | 716.079 | 0.19
1.903 | 223.913 | 0.141 | 1.872 | 400.779 | 0.158 | 1.903 | 720.243 | 0.193
1.941 | 224.836 | 0.142 | 1.909 | 402.389 | 0.159 | 1.941 | 724.549 | 0.195
1.978 | 225.456 | 0.142 | 1.947 | 404.161 | 0.16 | 1.977 | 728.709 | 0.197
2.016 | 226.035 | 0.144 | 1.984 | 405.923 | 0.161 | 2.015 | 733.225 | 0.2
2.053 | 226.577 | 0.145 | 2.022 | 407.593 | 0.162 | 2.053 | 737.034 | 0.202
2.09 | 227.475 | 0.146 | 2.059 | 409.416 | 0.163 | 2.091 | 740.889 | 0.204
2.129 | 228.243 | 0.147 | 2.097 | 410.765 | 0.164 | 2.128 | 745.635 | 0.206
2.167 | 229.048 | 0.148 | 2.134 | 412.604 | 0.165 | 2.166 | 749.471 | 0.208
2.204 | 228.962 | 0.148 | 2.171 | 413.668 | 0.166 | 2.202 | 753.983 | 0.211
2.241 | 229.862 | 0.149 | 2.21 | 415.543 | 0.166 | 2.24 | 757.432 | 0.213
2.278 | 230.437 | 0.149 | 2.247 | 416.499 | 0.167 | 2.279 | 760.757 | 0.215
2.316 | 231.231 | 0.149 | 2.285 | 417.888 | 0.167 | 2.316 | 764.678 | 0.217
2.354 | 232.081 | 0.15 | 2.322 | 419.454 | 0.168 | 2.353 | 768.198 | 0.219
2.392 | 232.632 | 0.15 | 2.359 | 420.706 | 0.169 | 2.39 | 771.996 | 0.221
2.43 | 232.987 | 0.151 | 2.397 | 422 | 0.17 | 2.429 | 774.766 | 0.223
2.467 | 233.298 | 0.151 | 2.435 | 423.439 | 0.17 | 2.466 | 777.679 | 0.225
2.504 | 233.854 | 0.151 | 2.471 | 424.947 | 0.171 | 2.503 | 781.093 | 0.227
2.542 | 234.469 | 0.151 | 2.509 | 426.099 | 0.172 | 2.54 | 784.339 | 0.229
2.579 | 234.934 | 0.151 | 2.548 | 427.243 | 0.172 | 2.579 | 787.047 | 0.23
2.616 | 235.257 | 0.151 | 2.584 | 428.56 | 0.172 | 2.616 | 789.59 | 0.232
2.654 | 235.377 | 0.151 | 2.622 | 429.983 | 0.173 | 2.654 | 792.617 | 0.234
2.692 | 235.586 | 0.151 | 2.659 | 430.972 | 0.173 | 2.691 | 795.363 | 0.236
2.729 | 236.217 | 0.151 | 2.697 | 431.907 | 0.173 | 2.729 | 798.365 | 0.238
2.767 | 236.881 | 0.151 | 2.734 | 432.652 | 0.174 | 2.766 | 801.484 | 0.24
2.804 | 237.234 | 0.151 | 2.773 | 433.466 | 0.174 | 2.804 | 804.324 | 0.242
2.842 | 237.78 | 0.151 | 2.81 | 434.529 | 0.174 | 2.841 | 807.304 | 0.243
2.88 | 238.095 | 0.151 | 2.847 | 435.328 | 0.174 | 2.878 | 810.868 | 0.245
2.917 | 237.853 | 0.151 | 2.884 | 436.138 | 0.174 | 2.917 | 813.413 | 0.247
2.954 | 238.462 | 0.151 | 2.922 | 436.877 | 0.174 | 2.953 | 815.786 | 0.249
2.992 | 238.375 | 0.151 | 2.959 | 437.24 | 0.174 | 2.992 | 818.551 | 0.25
3.03 | 238.142 | 0.151 | 2.998 | 437.815 | 0.174 | 3.029 | 819.013 | 0.252
3.067 | 238.521 | 0.151 | 3.034 | 438.121 | 0.174 | 3.066 | 821.943 | 0.254
3.105 | 238.734 | 0.151 | 3.072 | 438.783 | 0.175 | 3.103 | 824.854 | 0.255
3.142 | 238.768 | 0.151 | 3.109 | 439.558 | 0.175 | 3.141 | 828.058 | 0.257
3.179 | 238.503 | 0.151 | 3.147 | 439.869 | 0.175 | 3.178 | 830.093 | 0.259
3.217 | 239.577 | 0.151 | 3.184 | 440.471 | 0.175 | 3.216 | 831.657 | 0.26
3.254 | 239.592 | 0.151 | 3.222 | 440.969 | 0.175 | 3.255 | 833.318 | 0.261
3.292 | 239.538 | 0.151 | 3.259 | 441.172 | 0.175 | 3.291 | 835.082 | 0.263
3.329 | 240.018 | 0.151 | 3.297 | 441.399 | 0.175 | 3.328 | 836.852 | 0.264
3.367 | 239.728 | 0.151 | 3.335 | 441.857 | 0.175 | 3.366 | 839.363 | 0.266
3.405 | 239.365 | 0.151 | 3.372 | 442.455 | 0.175 | 3.403 | 842.508 | 0.267
3.442 | 239.438 | 0.151 | 3.409 | 442.964 | 0.175 | 3.441 | 843.781 | 0.269
3.479 | 239.267 | 0.151 | 3.447 | 443.144 | 0.175 | 3.478 | 845.239 | 0.27
3.517 | 239.746 | 0.151 | 3.485 | 443.399 | 0.175 | 3.516 | 845.778 | 0.271
3.554 | 240.338 | 0.151 | 3.523 | 443.907 | 0.175 | 3.554 | 846.079 | 0.272
3.592 | 240.264 | 0.151 | 3.561 | 443.819 | 0.175 | 3.591 | 847.76 | 0.274
3.629 | 240.223 | 0.151 | 3.598 | 443.742 | 0.175 | 3.629 | 849.432 | 0.275
3.667 | 240.204 | 0.151 | 3.636 | 443.957 | 0.175 | 3.666 | 851.475 | 0.276
3.705 | 240.839 | 0.151 | 3.673 | 444.316 | 0.175 | 3.703 | 853.137 | 0.277
3.742 | 241.024 | 0.151 | 3.711 | 445.208 | 0.176 | 3.742 | 855.175 | 0.278
3.779 | 241.133 | 0.151 | 3.749 | 446.248 | 0.176 | 3.778 | 855.832 | 0.28
3.816 | 241.545 | 0.151 | 3.785 | 447.072 | 0.177 | 3.816 | 857.461 | 0.281
3.855 | 242.125 | 0.152 | 3.824 | 447.968 | 0.177 | 3.853 | 859.903 | 0.282
3.893 | 241.764 | 0.152 | 3.861 | 448.94 | 0.177 | 3.891 | 862.208 | 0.283
3.93 | 241.929 | 0.153 | 3.898 | 449.656 | 0.178 | 3.929 | 863.679 | 0.285
3.967 | 242.405 | 0.153 | 3.935 | 449.992 | 0.178 | 3.966 | 866.236 | 0.286
4.005 | 242.098 | 0.153 | 3.973 | 450.433 | 0.178 | 4.003 | 868.236 | 0.287
4.042 | 242.461 | 0.154 | 4.011 | 451.531 | 0.179 | 4.041 | 870.876 | 0.289
4.08 | 243.211 | 0.154 | 4.048 | 453.051 | 0.179 | 4.078 | 872.368 | 0.29
4.118 | 243.169 | 0.155 | 4.086 | 453.695 | 0.18 | 4.116 | 874.298 | 0.291
4.156 | 243.649 | 0.155 | 4.124 | 454.262 | 0.18 | 4.153 | 875.504 | 0.292
4.192 | 243.985 | 0.155 | 4.161 | 454.617 | 0.181 | 4.191 | 876.966 | 0.294
4.23 | 243.893 | 0.155 | 4.198 | 455.433 | 0.181 | 4.228 | 879.402 | 0.295
4.267 | 244.336 | 0.156 | 4.236 | 456.233 | 0.182 | 4.266 | 882.688 | 0.297
4.305 | 244.356 | 0.156 | 4.273 | 456.534 | 0.182 | 4.304 | 884.838 | 0.298
4.343 | 244.063 | 0.157 | 4.311 | 457.409 | 0.183 | 4.341 | 887.085 | 0.299
4.38 | 244.417 | 0.157 | 4.349 | 458.097 | 0.183 | 4.377 | 888.931 | 0.301
4.417 | 244.458 | 0.157 | 4.386 | 459.116 | 0.184 | 4.415 | 891.33 | 0.302
4.455 | 244.118 | 0.158 | 4.423 | 459.478 | 0.184 | 4.455 | 892.326 | 0.303
4.492 | 244.614 | 0.159 | 4.461 | 459.308 | 0.185 | 4.491 | 894.39 | 0.305
4.529 | 245.05 | 0.159 | 4.498 | 460.396 | 0.185 | 4.528 | 896.954 | 0.306
4.567 | 245.626 | 0.16 | 4.536 | 460.398 | 0.186 | 4.565 | 898.319 | 0.307
4.605 | 245.679 | 0.161 | 4.574 | 461.097 | 0.187 | 4.603 | 899.008 | 0.309
4.642 | 245.961 | 0.161 | 4.611 | 462.373 | 0.187 | 4.641 | 900.552 | 0.31
4.68 | 246.401 | 0.162 | 4.648 | 463.678 | 0.188 | 4.678 | 902.138 | 0.311
4.718 | 246.334 | 0.163 | 4.685 | 464.09 | 0.188 | 4.716 | 903.253 | 0.312
4.755 | 246.469 | 0.163 | 4.723 | 464.528 | 0.189 | 4.753 | 904.462 | 0.313
4.793 | 246.663 | 0.164 | 4.761 | 465.506 | 0.189 | 4.791 | 906.209 | 0.314
4.83 | 247.02 | 0.165 | 4.798 | 465.964 | 0.19 | 4.829 | 907.176 | 0.315
4.868 | 247.446 | 0.165 | 4.836 | 466.539 | 0.191 | 4.866 | 908.609 | 0.316
4.905 | 247.138 | 0.166 | 4.873 | 466.846 | 0.191 | 4.903 | 909.968 | 0.317
4.943 | 246.929 | 0.166 | 4.911 | 466.781 | 0.192 | 4.941 | 910.324 | 0.319
4.98 | 246.725 | 0.167 | 4.948 | 466.815 | 0.192 | 4.979 | 910.17 | 0.319
5.018 | 246.538 | 0.167 | 4.986 | 466.784 | 0.193 | 5.016 | 911.369 | 0.32
5.055 | 246.826 | 0.169 | 5.023 | 467.079 | 0.193 | 5.055 | 911.547 | 0.321
5.092 | 246.997 | 0.169 | 5.062 | 466.759 | 0.193 | 5.093 | 911.732 | 0.322
5.13 | 247.865 | 0.17 | 5.098 | 466.25 | 0.194 | 5.13 | 911.605 | 0.323
5.168 | 248.287 | 0.171 | 5.136 | 465.885 | 0.194 | 5.166 | 911.866 | 0.323
5.205 | 248.206 | 0.172 | 5.174 | 465.443 | 0.194 | 5.204 | 910.994 | 0.324
5.243 | 248.56 | 0.173 | 5.211 | 465.34 | 0.194 | 5.242 | 909.999 | 0.325
5.28 | 247.975 | 0.173 | 5.25 | 465.866 | 0.195 | 5.28 | 908.064 | 0.325
5.317 | 247.907 | 0.173 | 5.287 | 464.783 | 0.195 | 5.318 | 907.37 | 0.326
5.355 | 247.776 | 0.174 | 5.324 | 464.854 | 0.195 | 5.355 | 907.05 | 0.326
5.392 | 248.117 | 0.174 | 5.362 | 464.574 | 0.195 | 5.393 | 906.213 | 0.327
5.431 | 247.748 | 0.175 | 5.399 | 464.518 | 0.195 | 5.43 | 904.935 | 0.327
5.466 | 247.856 | 0.175 | 5.437 | 464.548 | 0.196 | 5.467 | 904.359 | 0.328
5.504 | 248.233 | 0.175 | 5.474 | 464.679 | 0.196 | 5.505 | 904.03 | 0.328
5.543 | 247.974 | 0.175 | 5.511 | 464.694 | 0.196 | 5.542 | 903.019 | 0.329
5.579 | 247.604 | 0.175 | 5.55 | 464.47 | 0.196 | 5.58 | 903.276 | 0.329
5.618 | 247.393 | 0.176 | 5.587 | 464.372 | 0.196 | 5.617 | 902.284 | 0.329
5.655 | 247.326 | 0.176 | 5.624 | 463.925 | 0.197 | 5.655 | 902.283 | 0.33
5.693 | 247.212 | 0.176 | 5.662 | 463.707 | 0.197 | 5.693 | 902.471 | 0.33
5.73 | 246.85 | 0.176 | 5.699 | 464.109 | 0.197 | 5.73 | 902.174 | 0.331
5.767 | 246.944 | 0.176 | 5.737 | 464.131 | 0.197 | 5.768 | 902.114 | 0.331
5.805 | 246.959 | 0.176 | 5.774 | 464.765 | 0.198 | 5.805 | 900.643 | 0.331
5.842 | 246.972 | 0.176 | 5.812 | 464.421 | 0.198 | 5.842 | 900.3 | 0.332
5.881 | 246.606 | 0.176 | 5.849 | 464.519 | 0.198 | 5.88 | 901.029 | 0.332
5.919 | 246.495 | 0.176 | 5.887 | 464.567 | 0.199 | 5.917 | 900.077 | 0.333
5.957 | 246.228 | 0.176 | 5.924 | 464.23 | 0.199 | 5.955 | 900.763 | 0.333
5.994 | 246.165 | 0.176 | 5.962 | 463.829 | 0.199 | 5.993 | 900.411 | 0.334
6.031 | 246.054 | 0.176 | 5.998 | 464.077 | 0.2 | 6.029 | 900.63 | 0.334
6.068 | 245.765 | 0.176 | 6.037 | 463.529 | 0.2 | 6.067 | 900.322 | 0.335
6.105 | 245.628 | 0.176 | 6.074 | 463.14 | 0.2 | 6.105 | 899.611 | 0.335
6.143 | 245.046 | 0.176 | 6.112 | 462.881 | 0.201 | 6.142 | 899.892 | 0.336
6.181 | 244.595 | 0.176 | 6.15 | 461.999 | 0.201 | 6.179 | 900.542 | 0.336
6.219 | 244.319 | 0.176 | 6.187 | 461.467 | 0.201 | 6.217 | 901.208 | 0.337
6.256 | 244.318 | 0.176 | 6.225 | 460.725 | 0.201 | 6.255 | 900.117 | 0.337
6.294 | 244.519 | 0.177 | 6.262 | 460.173 | 0.201 | 6.292 | 901.15 | 0.338
6.331 | 244.971 | 0.177 | 6.299 | 459.418 | 0.202 | 6.33 | 900.283 | 0.339
6.368 | 244.7 | 0.177 | 6.337 | 458.352 | 0.202 | 6.368 | 900.262 | 0.34
6.406 | 244.8 | 0.177 | 6.375 | 457.824 | 0.202 | 6.405 | 900.667 | 0.34
6.444 | 244.84 | 0.178 | 6.412 | 457.779 | 0.203 | 6.443 | 901.643 | 0.341
6.481 | 245.108 | 0.178 | 6.449 | 457.499 | 0.203 | 6.48 | 902.227 | 0.342
6.519 | 244.957 | 0.178 | 6.487 | 456.9 | 0.203 | 6.518 | 903.513 | 0.342
6.556 | 244.798 | 0.179 | 6.525 | 456.909 | 0.203 | 6.557 | 902.249 | 0.343
6.594 | 245.224 | 0.179 | 6.561 | 456.202 | 0.204 | 6.595 | 904.089 | 0.344
6.631 | 245.045 | 0.179 | 6.6 | 456.057 | 0.204 | 6.633 | 904.557 | 0.345
6.669 | 244.586 | 0.179 | 6.637 | 455.934 | 0.205 | 6.67 | 904.858 | 0.345
6.707 | 244.603 | 0.179 | 6.675 | 455.897 | 0.205 | 6.708 | 905.034 | 0.346
6.744 | 244.665 | 0.179 | 6.712 | 455.531 | 0.205 | 6.746 | 905.3 | 0.347
6.781 | 244.787 | 0.18 | 6.749 | 455.52 | 0.206 | 6.783 | 905.228 | 0.348
6.818 | 245.327 | 0.18 | 6.787 | 455.97 | 0.206 | 6.82 | 906.248 | 0.348
6.856 | 245.863 | 0.181 | 6.824 | 456.009 | 0.207 | 6.859 | 906.432 | 0.349
6.894 | 246.395 | 0.181 | 6.862 | 456.157 | 0.207 | 6.897 | 907.499 | 0.35
6.931 | 246.535 | 0.181 | 6.9 | 456.372 | 0.208 | 6.934 | 907.25 | 0.35
6.969 | 246.357 | 0.181 | 6.937 | 456.574 | 0.208 | 6.971 | 907.798 | 0.351
7.006 | 245.896 | 0.182 | 6.974 | 456.019 | 0.209 | 7.009 | 908.02 | 0.352
7.043 | 245.928 | 0.182 | 7.012 | 456.451 | 0.209 | 7.046 | 907.834 | 0.352
7.082 | 246.21 | 0.183 | 7.05 | 457.218 | 0.21 | 7.085 | 906.374 | 0.353
7.119 | 246.65 | 0.183 | 7.088 | 457.227 | 0.211 | 7.123 | 907.134 | 0.354
7.156 | 247.028 | 0.184 | 7.126 | 457.259 | 0.211 | 7.161 | 907.162 | 0.355
7.194 | 247.001 | 0.185 | 7.163 | 457.022 | 0.212 | 7.198 | 906.678 | 0.356
7.231 | 246.919 | 0.185 | 7.2 | 457.364 | 0.212 | 7.236 | 907.364 | 0.356
7.269 | 247.282 | 0.185 | 7.238 | 457.396 | 0.213 | 7.274 | 908.265 | 0.357
7.306 | 248.023 | 0.185 | 7.275 | 458.263 | 0.213 | 7.31 | 908.967 | 0.358
7.344 | 247.933 | 0.186 | 7.313 | 458.052 | 0.214 | 7.349 | 909.364 | 0.358
7.382 | 247.618 | 0.186 | 7.35 | 458.073 | 0.215 | 7.386 | 909.686 | 0.359
7.418 | 248.338 | 0.187 | 7.388 | 458.42 | 0.216 | 7.424 | 908.172 | 0.36
7.456 | 248.405 | 0.187 | 7.426 | 458.752 | 0.216 | 7.462 | 909.141 | 0.361
7.494 | 248.535 | 0.187 | 7.462 | 459.135 | 0.217 | 7.499 | 909.264 | 0.361
7.53 | 248.587 | 0.188 | 7.501 | 459.078 | 0.217 | 7.537 | 909.98 | 0.362
7.569 | 248.395 | 0.188 | 7.538 | 458.688 | 0.218 | 7.575 | 910.278 | 0.363
7.606 | 248.199 | 0.189 | 7.576 | 458.756 | 0.219 | 7.612 | 909.83 | 0.364
7.643 | 248.144 | 0.189 | 7.613 | 459.306 | 0.219 | 7.651 | 910.174 | 0.364
7.681 | 247.684 | 0.189 | 7.65 | 459.51 | 0.22 | 7.688 | 912.062 | 0.365
7.718 | 247.663 | 0.189 | 7.688 | 459.466 | 0.221 | 7.727 | 911.187 | 0.366
7.756 | 248.131 | 0.19 | 7.725 | 459.54 | 0.221 | 7.765 | 910.576 | 0.367
7.793 | 248.589 | 0.19 | 7.763 | 459.661 | 0.222 | 7.802 | 911.184 | 0.367
7.831 | 248.441 | 0.191 | 7.801 | 460.101 | 0.223 | 7.839 | 911.61 | 0.368
7.869 | 248.597 | 0.192 | 7.837 | 460.588 | 0.223 | 7.877 | 912.102 | 0.369
7.906 | 248.826 | 0.192 | 7.875 | 460.838 | 0.224 | 7.915 | 912.435 | 0.37
7.944 | 248.915 | 0.192 | 7.913 | 460.475 | 0.225 | 7.953 | 912.293 | 0.37
7.981 | 248.887 | 0.193 | 7.95 | 461.248 | 0.225 | 7.992 | 912.392 | 0.371
8.018 | 249.036 | 0.193 | 7.987 | 461.691 | 0.226 | 8.03 | 912.372 | 0.372
8.056 | 249.352 | 0.194 | 8.025 | 461.252 | 0.227 | 8.067 | 911.737 | 0.373
8.094 | 248.994 | 0.194 | 8.062 | 461.463 | 0.227 | 8.104 | 912.827 | 0.374
8.131 | 249.022 | 0.195 | 8.1 | 461.007 | 0.228 | 8.141 | 914.595 | 0.374
8.169 | 249.457 | 0.195 | 8.138 | 461.362 | 0.229 | 8.181 | 915.284 | 0.375
8.207 | 249.85 | 0.196 | 8.176 | 461.226 | 0.229 | 8.217 | 914.077 | 0.376
8.244 | 249.387 | 0.196 | 8.212 | 461.177 | 0.23 | 8.254 | 914.135 | 0.377
8.281 | 249.445 | 0.196 | 8.25 | 461.582 | 0.231 | 8.292 | 913.504 | 0.378
8.318 | 249.622 | 0.196 | 8.288 | 461.425 | 0.231 | 8.329 | 915.261 | 0.379
8.356 | 249.626 | 0.197 | 8.325 | 461.23 | 0.232 | 8.367 | 916.441 | 0.379
8.393 | 249.712 | 0.198 | 8.363 | 461.143 | 0.233 | 8.405 | 915.645 | 0.38
8.431 | 249.277 | 0.198 | 8.4 | 461.337 | 0.234 | 8.441 | 916.889 | 0.381
8.468 | 249.157 | 0.199 | 8.438 | 461.462 | 0.234 | 8.479 | 916.273 | 0.382
8.506 | 249.209 | 0.199 | 8.475 | 462.156 | 0.235 | 8.517 | 916.838 | 0.382
8.543 | 248.916 | 0.2 | 8.513 | 461.879 | 0.236 | 8.555 | 918.351 | 0.383
8.581 | 248.6 | 0.201 | 8.551 | 461.744 | 0.237 | 8.591 | 919.147 | 0.384
8.618 | 248.912 | 0.201 | 8.587 | 461.784 | 0.238 | 8.63 | 918.057 | 0.385
8.656 | 248.857 | 0.201 | 8.625 | 461.638 | 0.239 | 8.667 | 918.819 | 0.385
8.694 | 248.582 | 0.202 | 8.662 | 461.583 | 0.239 | 8.705 | 918.639 | 0.386
8.73 | 248.866 | 0.202 | 8.7 | 461.572 | 0.24 | 8.742 | 918.5 | 0.387
8.768 | 248.547 | 0.203 | 8.738 | 461.4 | 0.241 | 8.78 | 918.86 | 0.387
8.805 | 248.405 | 0.203 | 8.775 | 461.081 | 0.242 | 8.817 | 919.01 | 0.388
8.843 | 248.13 | 0.204 | 8.813 | 460.887 | 0.243 | 8.854 | 919.823 | 0.389
8.882 | 248.296 | 0.204 | 8.85 | 461.168 | 0.244 | 8.892 | 920.9 | 0.39
8.919 | 248.578 | 0.205 | 8.887 | 461.515 | 0.244 | 8.929 | 921.578 | 0.39
8.957 | 248.393 | 0.206 | 8.925 | 461.43 | 0.245 | 8.967 | 921.869 | 0.391
8.993 | 248.798 | 0.206 | 8.962 | 461.111 | 0.246 | 9.004 | 921.922 | 0.392
9.033 | 248.325 | 0.206 | 9 | 461.399 | 0.247 | 9.042 | 921.427 | 0.393
9.067 | 248.787 | 0.206 | 9.037 | 462.274 | 0.248 | 9.08 | 922.226 | 0.393
9.107 | 248.846 | 0.207 | 9.075 | 461.696 | 0.248 | 9.116 | 922.404 | 0.394
9.144 | 249.094 | 0.208 | 9.114 | 461.699 | 0.249 | 9.154 | 922.729 | 0.395
9.181 | 248.797 | 0.208 | 9.151 | 461.63 | 0.25 | 9.192 | 923.464 | 0.396
9.218 | 248.963 | 0.208 | 9.188 | 461.887 | 0.25 | 9.229 | 923.514 | 0.396
9.257 | 249.026 | 0.209 | 9.226 | 461.864 | 0.251 | 9.266 | 925.031 | 0.397
9.294 | 248.852 | 0.21 | 9.263 | 461.949 | 0.252 | 9.304 | 924.51 | 0.398
9.331 | 249.629 | 0.21 | 9.301 | 461.204 | 0.253 | 9.342 | 925.249 | 0.399
9.37 | 249.46 | 0.21 | 9.337 | 461.427 | 0.254 | 9.38 | 924.889 | 0.399
9.408 | 249.098 | 0.21 | 9.376 | 461.287 | 0.255 | 9.417 | 924.765 | 0.4
9.445 | 249.515 | 0.211 | 9.414 | 461.478 | 0.256 | 9.455 | 925.999 | 0.401
9.483 | 250.032 | 0.211 | 9.45 | 461.512 | 0.257 | 9.493 | 925.307 | 0.402
9.52 | 249.706 | 0.211 | 9.488 | 461.134 | 0.257 | 9.53 | 924.55 | 0.403
9.559 | 249.343 | 0.211 | 9.526 | 461.024 | 0.258 | 9.568 | 926.047 | 0.403
9.597 | 249.302 | 0.212 | 9.563 | 462.273 | 0.259 | 9.605 | 925.88 | 0.404
9.633 | 249.22 | 0.212 | 9.601 | 462.013 | 0.26 | 9.642 | 926.303 | 0.405
9.671 | 249.041 | 0.212 | 9.638 | 462.311 | 0.26 | 9.68 | 926.827 | 0.406
9.709 | 249.325 | 0.212 | 9.676 | 461.965 | 0.262 | 9.719 | 925.646 | 0.406
9.746 | 249.021 | 0.213 | 9.714 | 461.405 | 0.263 | 9.756 | 926.361 | 0.407
9.783 | 249.076 | 0.213 | 9.751 | 461.375 | 0.263 | 9.793 | 926.142 | 0.408
9.821 | 248.746 | 0.214 | 9.789 | 461.391 | 0.264 | 9.831 | 925.989 | 0.409
9.859 | 248.998 | 0.214 | 9.826 | 461.144 | 0.265 | 9.868 | 926.539 | 0.409
9.896 | 248.971 | 0.214 | 9.864 | 462.013 | 0.266 | 9.905 | 926.827 | 0.41
9.933 | 248.657 | 0.215 | 9.901 | 462.053 | 0.267 | 9.943 | 928.574 | 0.41
9.97 | 248.949 | 0.215 | 9.938 | 462.495 | 0.268 | 9.981 | 927.581 | 0.411
10.008 | 248.955 | 0.216 | 9.976 | 463.045 | 0.269 | 10.019 | 926.503 | 0.412
|  |  | 10.014 | 462.564 | 0.269