## GENERAL
TEST IDENTIFICATION
Borehole: | TNW039-BH
Sample: | 47UU
Depth: | 43.3 |  | [m]
VISUAL DESCRIPTION
INITIAL | UNDISTURBED | REMOULDED
Length | 139.7 | 100 | [mm]
Diameter | 72.8 | 43.3 | [mm]
Membrane thickness | 0.35 | 0.35 | [mm]
Rate of strain | 1 | 1 | [%/min]
Bulk density | 2.05 | 2.05 | [Mg/m³]
Dry density | 1.68 |  | [Mg/m³]
Water content | 21.9 |  | [%]
FAILURE
Cell pressure | 1000 | 1000 | [kPa]
Membrane correction | 1.21 | 2.7 | [%]
Corrected deviator stress | 294.9 | 135.8 | [kPa]
Strain at failure | 11.1 | 20 | [%]
Undrained shear strength | 147.4 | 68 | [kPa]

## UNDISTURBED
SHEARING STAGE - UNDISTURBED
Axial strain | Deviator stress
[%] | [kPa]
0 | 0
0.1002147 | 15.7549
0.2004295 | 22.11081
0.3006442 | 25.94856
0.400859 | 29.11577
0.5010737 | 31.58336
0.6012885 | 33.68774
0.7015032 | 35.6924
0.801718 | 37.6453
0.9019327 | 39.35613
1.002147 | 40.99208
1.095204 | 42.69994
1.195419 | 44.30544
1.302792 | 45.7374
1.403006 | 47.45474
1.496063 | 49.00733
1.603436 | 50.4532
1.696492 | 52.07049
1.803865 | 53.76938
1.896922 | 55.4272
2.004295 | 56.88333
2.10451 | 58.7176
2.197566 | 60.41236
2.304939 | 62.04599
2.405154 | 63.75179
2.49821 | 65.64706
2.598425 | 67.46256
2.69864 | 69.34433
2.798855 | 71.19874
2.906228 | 73.06626
2.999284 | 75.22195
3.099499 | 77.11072
3.199714 | 79.32102
3.299928 | 81.24781
3.407301 | 83.4883
3.500358 | 85.94673
3.607731 | 88.26963
3.700787 | 90.7643
3.801002 | 93.08443
3.901217 | 95.83819
4.001432 | 98.37845
4.094488 | 101.4055
4.201861 | 103.9718
4.302076 | 107.1388
4.395132 | 110.4229
4.502505 | 113.5669
4.60272 | 116.9653
4.702935 | 120.5166
4.795991 | 124.1618
4.896206 | 127.6522
5.003579 | 131.6263
5.103794 | 135.7162
5.19685 | 139.8541
5.297065 | 143.6533
5.404438 | 147.9777
5.497495 | 152.5664
5.604868 | 156.7801
5.697924 | 161.599
5.805297 | 165.7249
5.898354 | 170.5241
5.998568 | 174.938
6.098783 | 179.7482
6.198998 | 184.2773
6.299213 | 189.0215
6.399427 | 193.2828
6.5068 | 198.1027
6.599857 | 202.8316
6.700072 | 207.2425
6.807445 | 211.6936
6.900501 | 216.0793
7.000716 | 220.304
7.057981 | 224.6947
7.129563 | 228.5297
7.272727 | 232.617
7.344309 | 236.4363
7.487473 | 240.0558
7.559055 | 243.6376
7.630637 | 247.2136
7.773801 | 250.3599
7.845383 | 253.2573
7.988547 | 256.164
8.060129 | 258.8284
8.131711 | 261.4884
8.274875 | 263.7098
8.346457 | 266.1386
8.489621 | 268.3457
8.561203 | 270.5446
8.632785 | 272.5202
8.775948 | 274.2696
8.84753 | 276.4556
8.990694 | 277.9741
9.062276 | 279.7142
9.20544 | 281.0038
9.277022 | 282.5184
9.348604 | 284.0303
9.491768 | 284.8715
9.56335 | 286.1596
9.706514 | 287.2103
9.778096 | 288.4925
9.849678 | 289.3391
9.992842 | 290.1624
10.06442 | 291.0046
10.13601 | 291.8452
10.27917 | 292.2278
10.35075 | 292.8489
10.49392 | 293.2269
10.5655 | 293.6298
10.63708 | 294.0317
10.78024 | 294.1893
10.85183 | 294.3745
10.99499 | 294.529
11.06657 | 294.7123
11.13815 | 294.895
11.28132 | 294.6189
11.3529 | 294.8001
11.49606 | 294.5226
11.56764 | 294.4898
11.63923 | 294.2445
11.78239 | 294.1777
11.85397 | 293.9321
11.99714 | 293.6523
12.06872 | 293.6178
12.1403 | 293.583
12.28346 | 293.0909
12.35505 | 293.0554
12.49821 | 292.5632
12.56979 | 292.5271
12.64137 | 292.7006
12.78454 | 292.2074
12.85612 | 291.9609
12.99928 | 291.6769
13.07087 | 291.4302
13.14245 | 291.6009
13.28561 | 291.107
13.35719 | 291.0683
13.42878 | 291.0292
13.57194 | 290.7424
13.64352 | 290.7025
13.78669 | 290.4147
13.85827 | 290.374
14.00143 | 290.0851
14.07301 | 289.8372
14.1446 | 289.7956
14.28776 | 289.7114
14.35934 | 289.6688
14.50251 | 289.3772
14.57409 | 289.3338
14.64567 | 289.2901
14.78883 | 289.2017
14.86042 | 289.157
14.932 | 289.112
15.07516 | 289.0211
15.14674 | 288.9751
15.28991 | 288.6787
15.36149 | 288.6319
15.50465 | 288.5374
15.57623 | 288.4896
15.64782 | 288.6442
15.79098 | 288.3445
15.86256 | 288.2955
16.00573 | 288.1964
16.07731 | 288.1464
16.14889 | 288.2976
16.29205 | 287.9945
16.36364 | 287.9432
16.43522 | 288.0924
16.57838 | 287.7874
16.64996 | 287.9351
16.79313 | 287.6287
16.86471 | 287.7749
16.93629 | 287.9204
17.07946 | 287.811
17.15104 | 287.5568
17.2942 | 287.4458
17.36578 | 287.5883
17.43737 | 287.5318
17.58053 | 287.4179
17.65211 | 287.5583
17.79528 | 287.2446
17.86686 | 287.5808
17.93844 | 287.7189
18.0816 | 287.5994
18.15319 | 287.3426
18.29635 | 287.4178
18.36793 | 287.5527
18.43951 | 287.4911
18.58268 | 287.1711
18.65426 | 287.4995
18.79742 | 287.3729
18.86901 | 287.504
18.94059 | 287.4397
19.08375 | 287.1158
19.15533 | 287.4391
19.2985 | 287.3073
19.37008 | 287.2409
19.44166 | 287.1742
19.58482 | 287.0398
19.65641 | 287.1651
19.79957 | 287.0284
19.87115 | 286.9596
19.94273 | 287.0828
20.0859 | 286.9431
20.15748 | 286.8728
20.22906 | 286.8022
20.37223 | 286.66
20.44381 | 286.7796
20.58697 | 286.6351
20.65855 | 286.753
20.80172 | 286.6062
20.8733 | 286.5323

## REMOULDED
SHEARING STAGE - UNDISTURBED
Axial strain | Deviator stress
[%] | [kPa]
0 | 0
0.1 | 3.2967
0.2 | 9.934335
0.3 | 15.88183
0.4 | 20.81302
0.5 | 24.77148
0.6 | 27.68417
0.7 | 30.56568
0.8 | 33.08265
0.9 | 35.35728
1 | 37.58695
1.1 | 39.4494
1.2 | 41.27784
1.3 | 43.00701
1.4 | 44.90838
1.5 | 46.47473
1.6 | 48.04283
1.7 | 49.5426
1.8 | 50.92921
1.9 | 52.60769
2 | 53.88337
2.1 | 55.10651
2.2 | 56.52629
2.3 | 57.84356
2.4 | 59.15804
2.5 | 60.32076
2.6 | 61.5306
2.7 | 62.7874
2.8 | 63.8435
2.9 | 64.99622
3 | 66.09705
3.1 | 67.34355
3.2 | 68.39016
3.3 | 69.43449
3.4 | 70.23055
3.5 | 71.22141
3.6 | 72.2592
3.7 | 73.34375
3.8 | 74.13194
3.9 | 75.06519
4 | 76.04526
4.1 | 76.77894
4.2 | 77.7549
4.3 | 78.72867
4.4 | 79.45683
4.5 | 80.47513
4.6 | 81.24822
4.7 | 81.8254
4.8 | 82.7406
4.9 | 83.60529
5 | 84.27447
5.1 | 85.08707
5.2 | 85.80124
5.3 | 86.56196
5.4 | 87.27274
5.5 | 88.02997
5.6 | 88.8335
5.7 | 89.44305
5.8 | 90.19506
5.9 | 90.70568
6 | 91.50227
6.1 | 91.96223
6.2 | 92.75542
6.3 | 93.06954
6.4 | 94.14551
6.5 | 94.83805
6.6 | 95.43378
6.7 | 96.12307
6.8 | 96.57336
6.9 | 97.06991
7 | 97.9441
7.1 | 98.62697
7.2 | 99.11911
7.3 | 99.75162
7.4 | 100.3826
7.5 | 100.8706
7.6 | 101.4986
7.7 | 102.0309
7.8 | 102.5619
7.9 | 103.0447
8 | 103.7604
8.1 | 104.4276
8.2 | 104.8125
8.3 | 105.2431
8.4 | 105.9059
8.5 | 106.1941
8.6 | 106.7142
8.7 | 107.2795
8.8 | 107.8433
8.9 | 108.1272
9 | 108.503
9.1 | 109.1092
9.2 | 109.6675
9.3 | 110.0397
9.4 | 110.5953
9.5 | 111.0112
9.6 | 111.472
9.7 | 111.9315
9.8 | 112.2519
9.9 | 112.7091
10 | 113.1191
10.1 | 113.6653
10.2 | 113.8442
10.3 | 114.2966
10.4 | 114.7933
10.5 | 115.2886
10.6 | 115.6004
10.7 | 115.9568
10.8 | 116.2213
10.9 | 116.7117
11 | 117.0649
11.1 | 117.4622
11.2 | 117.768
11.3 | 118.1179
11.4 | 118.6473
11.5 | 118.9048
11.6 | 119.1614
11.7 | 119.5521
11.8 | 119.8518
11.9 | 120.2402
12 | 120.6724
12.1 | 120.8346
12.2 | 121.1304
12.3 | 121.5591
12.4 | 121.7636
12.5 | 122.1901
12.6 | 122.3483
12.7 | 122.6836
12.8 | 122.9735
12.9 | 123.2624
13 | 123.639
13.1 | 123.9702
13.2 | 124.2119
13.3 | 124.4969
13.4 | 124.7368
13.5 | 125.064
13.6 | 125.3021
13.7 | 125.6712
13.8 | 125.8636
13.9 | 126.0113
14 | 126.3336
14.1 | 126.6548
14.2 | 126.8439
14.3 | 127.0322
14.4 | 127.307
14.5 | 127.5372
14.6 | 127.7666
14.7 | 127.9082
14.8 | 128.1794
14.9 | 128.3629
15 | 128.6756
15.1 | 128.9872
15.2 | 129.0818
15.3 | 129.4346
15.4 | 129.5709
15.5 | 129.7065
15.6 | 130.0564
15.7 | 130.4051
15.8 | 130.3667
15.9 | 130.4994
16 | 130.717
16.1 | 130.9337
16.2 | 131.235
16.3 | 131.3647
16.4 | 131.4511
16.5 | 131.622
16.6 | 131.7497
16.7 | 132.0041
16.8 | 132.2575
16.9 | 132.2983
17 | 132.6345
17.1 | 132.7163
17.2 | 132.924
17.3 | 133.0045
17.4 | 133.1686
17.5 | 133.374
17.6 | 133.4945
17.7 | 133.6983
17.8 | 133.6081
17.9 | 133.9359
18 | 133.9285
18.1 | 133.8373
18.2 | 133.7043
18.3 | 134.1538
18.4 | 134.4771
18.5 | 134.5088
18.6 | 134.6643
18.7 | 134.9019
18.8 | 134.9318
18.9 | 135.0851
19 | 135.1964
19.1 | 135.2247
19.2 | 135.3348
19.3 | 135.4443
19.4 | 135.471
19.5 | 135.6202
19.6 | 135.6869
19.7 | 135.3848
19.8 | 135.9001
19.9 | 135.9242
20 | 135.8663
20.1 | 136.0116
20.2 | 136.1562
20.3 | 136.2595
20.4 | 136.3215
20.5 | 136.302
20.6 | 136.3226
20.7 | 136.4639
20.8 | 136.5238
20.9 | 136.4623
21 | 136.6017
21.1 | 136.6198
21.2 | 136.7178