## GENERAL
TEST IDENTIFICATION
Borehole: | TNW039-BH
Sample: | 51UU
Depth: | 47.35 |  | [m]
VISUAL DESCRIPTION
INITIAL | UNDISTURBED | REMOULDED
Length | 139.7 | 100 | [mm]
Diameter | 72.4 | 50 | [mm]
Membrane thickness | 0.35 | 0.35 | [mm]
Rate of strain | 1 | 1 | [%/min]
Bulk density | 2.07 | 2.06 | [Mg/m³]
Dry density | 1.68 |  | [Mg/m³]
Water content | 23.2 |  | [%]
FAILURE
Cell pressure | 1000 | 1000 | [kPa]
Membrane correction | 1.82 | 2.68 | [%]
Corrected deviator stress | 178.5 | 63.7 | [kPa]
Strain at failure | 19.4 | 20 | [%]
Undrained shear strength | 89.2 | 31.9 | [kPa]

## UNDISTURBED
SHEARING STAGE - UNDISTURBED
Axial strain | Deviator stress
[%] | [kPa]
0 | 0
0.1002147 | 10.45514
0.2004295 | 15.74041
0.3006442 | 20.55492
0.3937008 | 25.08668
0.5010737 | 29.68599
0.6012885 | 34.25459
0.7015032 | 37.87326
0.801718 | 41.05085
0.9019327 | 44.1016
1.002147 | 46.54494
1.102362 | 48.64694
1.195419 | 50.5812
1.295634 | 52.41111
1.403006 | 54.23237
1.496063 | 56.0356
1.603436 | 57.7534
1.703651 | 59.54421
1.796707 | 61.28893
1.90408 | 62.87628
2.004295 | 64.77508
2.097351 | 66.62809
2.204724 | 68.22811
2.304939 | 70.09152
2.397996 | 72.00457
2.49821 | 73.81281
2.598425 | 75.80646
2.69864 | 77.7486
2.798855 | 79.54494
2.899069 | 81.7148
3.006442 | 83.82583
3.099499 | 85.89939
3.199714 | 87.74983
3.307087 | 89.98804
3.400143 | 92.18957
3.507516 | 94.16001
3.600573 | 96.39945
3.700787 | 98.50925
3.801002 | 100.8248
3.908375 | 102.9166
4.001432 | 105.3008
4.101646 | 107.5315
4.194703 | 109.8363
4.302076 | 111.9086
4.395132 | 114.2735
4.502505 | 116.5448
4.60272 | 118.8437
4.695777 | 121.1706
4.795991 | 123.2745
4.903364 | 125.4097
5.003579 | 127.7116
5.096636 | 129.95
5.204009 | 131.9779
5.304223 | 134.1269
5.39728 | 136.1673
5.504653 | 137.9972
5.604868 | 139.9257
5.697924 | 141.9531
5.805297 | 143.7239
5.898354 | 145.5598
5.998568 | 147.1515
6.098783 | 148.8306
6.198998 | 150.392
6.306371 | 151.9145
6.399427 | 153.5719
6.499642 | 154.827
6.599857 | 156.3512
6.700072 | 157.6679
6.807445 | 158.9005
6.893343 | 160.1918
7.000716 | 161.1924
7.057981 | 162.4187
7.201145 | 163.5276
7.272727 | 164.79
7.344309 | 165.7576
7.487473 | 166.6093
7.559055 | 167.5503
7.702219 | 168.1718
7.773801 | 168.9745
7.845383 | 169.7533
7.988547 | 170.2785
8.060129 | 171.0986
8.203293 | 171.5302
8.274875 | 172.1239
8.346457 | 172.6275
8.489621 | 173.0315
8.561203 | 173.6659
8.704366 | 173.8887
8.775948 | 174.3652
8.84753 | 174.7743
8.990694 | 175.0594
9.062276 | 175.4001
9.133858 | 175.6076
9.277022 | 175.8227
9.348604 | 175.8967
9.491768 | 175.9997
9.56335 | 176.0727
9.634932 | 176.1015
9.778096 | 176.0487
9.849678 | 176.2082
9.992842 | 176.1541
10.06442 | 176.1377
10.13601 | 176.0557
10.27917 | 175.9785
10.35075 | 176.1575
10.49392 | 176.1225
10.5655 | 176.1917
10.63708 | 176.369
10.78024 | 176.2454
10.85183 | 176.2701
10.99499 | 176.2105
11.06657 | 176.256
11.13815 | 176.3877
11.28132 | 176.2832
11.3529 | 176.543
11.49606 | 176.4803
11.56764 | 176.5883
11.63923 | 176.5886
11.78239 | 176.5242
11.85397 | 176.6952
11.99714 | 176.5225
12.06872 | 176.7138
12.1403 | 176.7978
12.28346 | 176.9434
12.35505 | 177.0263
12.49821 | 176.9147
12.56979 | 177.0605
12.64137 | 177.2271
12.78454 | 177.262
12.85612 | 177.4273
12.99928 | 177.2703
13.07087 | 177.4134
13.14245 | 177.577
13.28561 | 177.4817
13.35719 | 177.5811
13.50036 | 177.4635
13.57194 | 177.7299
13.64352 | 177.8069
13.78669 | 177.6037
13.85827 | 177.7426
14.00143 | 177.5596
14.07301 | 177.7184
14.1446 | 177.7307
14.28776 | 177.588
14.35934 | 177.5373
14.50251 | 177.5185
14.57409 | 177.6747
14.64567 | 177.6024
14.78883 | 177.4574
14.86042 | 177.5709
15.00358 | 177.6107
15.07516 | 177.558
15.14674 | 177.6907
15.28991 | 177.7488
15.36149 | 177.7158
15.50465 | 177.608
15.57623 | 177.554
15.64782 | 177.6432
15.79098 | 177.5749
15.86256 | 177.7449
16.00573 | 177.7159
16.07731 | 177.7215
16.14889 | 177.7879
16.29205 | 177.6554
16.36364 | 177.7007
16.43522 | 177.6238
16.57838 | 177.6318
16.64996 | 177.7367
16.79313 | 177.6218
16.86471 | 177.7054
16.93629 | 177.7483
17.07946 | 177.7728
17.15104 | 177.7544
17.2942 | 177.737
17.36578 | 177.7982
17.43737 | 177.8992
17.58053 | 177.8596
17.65211 | 177.9594
17.79528 | 177.8983
17.86686 | 178.0171
17.93844 | 178.1553
18.0816 | 178.0323
18.15319 | 178.0103
18.29635 | 178.0252
18.36793 | 178.1215
18.43951 | 178.257
18.58268 | 178.1507
18.65426 | 178.285
18.79742 | 178.2562
18.86901 | 178.2907
18.94059 | 178.2856
19.08375 | 178.3334
19.15533 | 178.4256
19.2985 | 178.3734
19.37008 | 178.4254
19.44166 | 178.4769
19.58482 | 178.4032
19.65641 | 178.4343
19.79957 | 178.3397
19.87115 | 178.3895
19.94273 | 178.4194
20.0859 | 178.2842
20.15748 | 178.4879
20.30064 | 178.2932
20.37223 | 178.3601
20.44381 | 178.4073
20.58697 | 178.2884
20.65855 | 178.3347
20.73014 | 178.4576
20.8733 | 178.3176
20.94488 | 178.3818

## REMOULDED
SHEARING STAGE - UNDISTURBED
Axial strain | Deviator stress
[%] | [kPa]
0 | 0
0.1 | 2.873389
0.2 | 5.059956
0.3 | 6.36118
0.4 | 7.634441
0.5 | 8.717658
0.6 | 9.489898
0.7 | 10.53874
0.8 | 11.66126
0.9 | 12.51401
1 | 13.1684
1.1 | 13.96251
1.2 | 14.81538
1.3 | 15.36492
1.4 | 16.28493
1.5 | 16.90208
1.6 | 17.59314
1.7 | 18.28278
1.8 | 19.03601
1.9 | 19.50792
2 | 20.1685
2.1 | 20.70307
2.2 | 21.26143
2.3 | 21.8236
2.4 | 22.40449
2.5 | 22.96926
2.6 | 23.44852
2.7 | 23.88218
2.8 | 24.58223
2.9 | 25.31544
3 | 25.75069
3.1 | 26.1406
3.2 | 26.82054
3.3 | 27.34638
3.4 | 27.79237
3.5 | 28.31113
3.6 | 28.90242
3.7 | 29.3355
3.8 | 29.83133
3.9 | 30.17437
4 | 30.62911
4.1 | 31.08286
4.2 | 31.47707
4.3 | 32.02638
4.4 | 32.34079
4.5 | 32.83932
4.6 | 33.31732
4.7 | 33.71662
4.8 | 34.01321
4.9 | 34.46896
5 | 34.85596
5.1 | 35.32427
5.2 | 35.69979
5.3 | 36.05036
5.4 | 36.4724
5.5 | 37.00899
5.6 | 37.26074
5.7 | 37.5263
5.8 | 37.83442
5.9 | 38.21371
6 | 38.70225
6.1 | 39.01274
6.2 | 39.35116
6.3 | 39.73653
6.4 | 39.93985
6.5 | 40.15221
6.6 | 40.67323
6.7 | 41.15506
6.8 | 41.43643
6.9 | 41.8973
7 | 42.0303
7.1 | 42.39477
7.2 | 42.73004
7.3 | 43.13532
7.4 | 43.47835
7.5 | 43.74989
7.6 | 44.03018
7.7 | 44.3662
7.8 | 44.64976
7.9 | 45.05928
8 | 45.13046
8.1 | 45.45416
8.2 | 45.76304
8.3 | 45.97777
8.4 | 46.37854
8.5 | 46.68516
8.6 | 46.89792
8.7 | 47.11014
8.8 | 47.55404
8.9 | 47.6257
9 | 47.9752
9.1 | 48.18495
9.2 | 48.39415
9.3 | 48.74138
9.4 | 49.04161
9.5 | 49.29499
9.6 | 49.45564
9.7 | 49.70782
9.8 | 49.95935
9.9 | 50.16433
10 | 50.50628
10.1 | 50.66422
10.2 | 50.86745
10.3 | 51.1615
10.4 | 51.36352
10.5 | 51.70174
10.6 | 51.90251
10.7 | 52.05725
10.8 | 52.25697
10.9 | 52.45613
11 | 52.65475
11.1 | 52.80754
11.2 | 53.14078
11.3 | 53.29246
11.4 | 53.48882
11.5 | 53.77478
11.6 | 54.05997
11.7 | 54.2095
11.8 | 54.35859
11.9 | 54.50722
12 | 54.70022
12.1 | 54.9822
12.2 | 55.08457
12.3 | 55.32058
12.4 | 55.42209
12.5 | 55.56782
12.6 | 55.80213
12.7 | 55.99132
12.8 | 56.17997
12.9 | 56.27934
13 | 56.42267
13.1 | 56.60981
13.2 | 56.8406
13.3 | 57.02659
13.4 | 57.16792
13.5 | 57.39691
13.6 | 57.58124
13.7 | 57.67712
13.8 | 57.77265
13.9 | 57.99938
14 | 58.09406
14.1 | 58.27589
14.2 | 58.32608
14.3 | 58.59425
14.4 | 58.73088
14.5 | 58.86707
14.6 | 59.0028
14.7 | 59.09464
14.8 | 59.22952
14.9 | 59.36396
15 | 59.58453
15.1 | 59.63148
15.2 | 59.72138
15.3 | 59.7678
15.4 | 59.98631
15.5 | 60.1181
15.6 | 60.16347
15.7 | 60.3374
15.8 | 60.46789
15.9 | 60.5551
16 | 60.72753
16.1 | 60.77121
16.2 | 60.81465
16.3 | 61.07098
16.4 | 61.02852
16.5 | 61.11359
16.6 | 61.4107
16.7 | 61.36755
16.8 | 61.45148
16.9 | 61.49274
17 | 61.57603
17.1 | 61.74341
17.2 | 61.74156
17.3 | 61.73956
17.4 | 61.98983
17.5 | 62.11329
17.6 | 62.06844
17.7 | 62.23313
17.8 | 62.18794
17.9 | 62.35177
18 | 62.18096
18.1 | 62.38581
18.2 | 62.71499
18.3 | 62.71033
18.4 | 62.74709
18.5 | 62.82511
18.6 | 62.9857
18.7 | 62.8973
18.8 | 62.97438
18.9 | 63.05111
19 | 63.1275
19.1 | 63.20354
19.2 | 63.32038
19.3 | 63.43677
19.4 | 63.34746
19.5 | 63.50421
19.6 | 63.61946
19.7 | 63.52977
19.8 | 63.56268
19.9 | 63.63614
20 | 63.70926
20.1 | 63.65994
20.2 | 63.85444
20.3 | 63.72356
20.4 | 63.87661
20.5 | 63.86716
20.6 | 63.93845
20.7 | 63.88822
20.8 | 63.95896
20.9 | 64.06964