## GENERAL
TEST IDENTIFICATION
Borehole: | TNW039-BH
Sample: | 63UU
Depth: | 59.4 |  | [m]
VISUAL DESCRIPTION
INITIAL | UNDISTURBED | REMOULDED
Length | 139.5 | 100 | [mm]
Diameter | 72.5 | 50 | [mm]
Membrane thickness | 0.35 | 0.35 | [mm]
Rate of strain | 1 | 1 | [%/min]
Bulk density | 2.07 | 2.05 | [Mg/m³]
Dry density | 1.7 |  | [Mg/m³]
Water content | 21.9 |  | [%]
FAILURE
Cell pressure | 1000 | 1000 | [kPa]
Membrane correction | 1.86 | 2.68 | [%]
Corrected deviator stress | 175.6 | 76.9 | [kPa]
Strain at failure | 20 | 19.9 | [%]
Undrained shear strength | 87.8 | 38.4 | [kPa]

## UNDISTURBED
SHEARING STAGE - UNDISTURBED
Axial strain | Deviator stress
[%] | [kPa]
0.007168459 | -0.0009437649
0.1003584 | 4.209538
0.2007168 | 7.571771
0.3010753 | 9.270529
0.4014337 | 10.43268
0.5017921 | 11.6431
0.5949821 | 12.52064
0.702509 | 13.19068
0.7956989 | 14.13707
0.8960573 | 15.06765
1.003584 | 15.73766
1.096774 | 16.32418
1.204301 | 17.03451
1.304659 | 17.95825
1.397849 | 18.64354
1.505376 | 19.31572
1.598566 | 20.1127
1.698925 | 20.89619
1.799283 | 21.43304
1.899642 | 22.1565
2 | 22.9378
2.107527 | 23.61049
2.200717 | 24.40547
2.301075 | 25.19617
2.401434 | 25.91428
2.501792 | 26.56002
2.602151 | 27.27518
2.702509 | 28.05952
2.802867 | 28.93639
2.896057 | 29.62631
3.003584 | 30.28512
3.103943 | 31.03948
3.197133 | 31.77201
3.304659 | 32.42624
3.397849 | 33.31962
3.498208 | 33.95069
3.598566 | 34.65043
3.698925 | 35.48863
3.799283 | 36.32502
3.899642 | 37.08977
4 | 37.96914
4.100358 | 38.63752
4.207885 | 39.43987
4.301075 | 40.34081
4.394265 | 41.12413
4.501792 | 41.921
4.602151 | 42.78938
4.695341 | 43.65999
4.802867 | 44.45126
4.903226 | 45.49828
4.996416 | 46.34026
5.103943 | 47.1717
5.204301 | 47.98266
5.297491 | 48.95693
5.405018 | 49.89705
5.498208 | 50.89009
5.605735 | 51.75722
5.698925 | 52.8375
5.799283 | 53.68246
5.899642 | 54.63947
6 | 55.43496
6.107527 | 56.49645
6.200717 | 57.58854
6.301075 | 58.51418
6.401434 | 59.57376
6.501792 | 60.563
6.594982 | 61.62341
6.702509 | 62.55736
6.802867 | 63.6753
6.896057 | 64.86415
6.996416 | 65.99957
7.096774 | 67.19991
7.168459 | 68.26444
7.240143 | 69.41712
7.383513 | 70.64007
7.455197 | 71.78802
7.598566 | 73.07116
7.670251 | 74.41562
7.741935 | 75.66853
7.885305 | 76.7179
7.956989 | 78.18881
8.100358 | 79.40939
8.172043 | 80.7633
8.243728 | 82.04832
8.387097 | 83.25838
8.458781 | 84.47165
8.530466 | 85.83802
8.673835 | 87.0155
8.74552 | 88.48691
8.888889 | 89.56859
8.960573 | 91.05628
9.103943 | 92.21884
9.175627 | 93.67862
9.247312 | 94.87218
9.390681 | 96.11201
9.462366 | 97.6514
9.53405 | 98.85953
9.677419 | 100.1101
9.749104 | 101.5317
9.892473 | 102.6871
9.964158 | 104.1247
10.03584 | 105.5817
10.17921 | 106.9435
10.2509 | 108.177
10.39427 | 109.5524
10.46595 | 110.954
10.53763 | 112.3965
10.681 | 113.6299
10.75269 | 115.0665
10.89606 | 116.335
10.96774 | 117.6792
11.03943 | 119.0426
11.1828 | 120.2565
11.25448 | 121.5067
11.39785 | 122.7342
11.46953 | 124.0218
11.54122 | 125.2428
11.68459 | 126.5661
11.75627 | 127.7176
11.89964 | 128.7979
11.97133 | 129.9869
12.04301 | 131.1312
12.18638 | 132.0736
12.25806 | 133.4892
12.40143 | 134.5305
12.47312 | 135.6857
12.5448 | 136.7329
12.68817 | 137.743
12.75986 | 138.8488
12.90323 | 139.873
12.97491 | 141.0581
13.04659 | 142.0094
13.18996 | 142.9816
13.26165 | 144.1175
13.33333 | 145.1044
13.4767 | 145.8571
13.54839 | 146.7768
13.69176 | 147.691
13.76344 | 148.5853
13.83513 | 149.478
13.97849 | 150.279
14.05018 | 151.2091
14.19355 | 152.0871
14.26523 | 152.9089
14.33692 | 153.8122
14.48029 | 154.2877
14.55197 | 155.1662
14.69534 | 155.8644
14.76703 | 156.6149
14.83871 | 157.4464
14.98208 | 157.9719
15.05376 | 158.9024
15.19713 | 159.3407
15.26882 | 160.0619
15.3405 | 160.8021
15.48387 | 161.3977
15.55556 | 161.9911
15.69892 | 162.4185
15.77061 | 163.1516
15.84229 | 163.6386
15.98566 | 164.1618
16.05735 | 164.8493
16.20072 | 165.2459
16.2724 | 165.6867
16.34409 | 166.2481
16.48746 | 166.72
16.55914 | 167.1572
16.63082 | 167.4317
16.77419 | 167.6763
16.84588 | 168.231
16.98925 | 168.4722
17.06093 | 168.8835
17.13262 | 169.1733
17.27599 | 169.4101
17.34767 | 169.9583
17.49104 | 170.1317
17.56272 | 170.3376
17.63441 | 170.7425
17.77778 | 170.8721
17.84946 | 171.1752
17.99283 | 171.342
18.06452 | 171.7027
18.1362 | 171.9633
18.27957 | 172.1459
18.35125 | 172.3849
18.49462 | 172.5056
18.56631 | 172.8218
18.63799 | 173.0781
18.78136 | 173.1164
18.85305 | 173.43
18.99642 | 173.6426
19.0681 | 173.7776
19.13978 | 174.0297
19.28315 | 174.2775
19.35484 | 174.3128
19.49821 | 174.4603
19.56989 | 174.8453
19.64158 | 175.093
19.78495 | 175.1976
19.85663 | 175.463
20 | 175.5845
20.07168 | 175.8286
20.14337 | 176.1688
20.28674 | 176.383
20.35842 | 176.7788
20.43011 | 176.8652
20.57348 | 176.9982
20.64516 | 177.4294
20.78853 | 177.5785
20.86022 | 177.8346
21.00358 | 178.0002
21.07527 | 178.3308

## REMOULDED
SHEARING STAGE - UNDISTURBED
Axial strain | Deviator stress
[%] | [kPa]
0 | 0
0.1 | 13.12798
0.2 | 22.74292
0.3 | 29.70835
0.4 | 34.70683
0.5 | 37.31859
0.6 | 39.37831
0.7 | 40.82695
0.8 | 41.78761
0.9 | 42.82702
1 | 43.85923
1.1 | 44.56693
1.2 | 45.20268
1.3 | 45.73654
1.4 | 46.27427
1.5 | 47.0416
1.6 | 47.47654
1.7 | 47.89049
1.8 | 48.41856
1.9 | 49.14533
2 | 49.52115
2.1 | 49.97092
2.2 | 50.30015
2.3 | 50.47935
2.4 | 50.95634
2.5 | 51.33296
2.6 | 51.60952
2.7 | 52.13319
2.8 | 52.55669
2.9 | 52.73197
3 | 53.10441
3.1 | 53.37729
3.2 | 53.84671
3.3 | 54.41357
3.4 | 54.58559
3.5 | 55.05204
3.6 | 55.41923
3.7 | 55.58939
3.8 | 56.15105
3.9 | 56.36884
4 | 56.43941
4.1 | 56.70509
4.2 | 57.06771
4.3 | 57.28324
4.4 | 57.79036
4.5 | 57.95585
4.6 | 58.21807
4.7 | 58.52817
4.8 | 58.886
4.9 | 59.0008
5 | 59.35717
5.1 | 59.51935
5.2 | 59.97077
5.3 | 60.08352
5.4 | 60.43682
5.5 | 60.74113
5.6 | 60.99661
5.7 | 61.10736
5.8 | 61.36169
5.9 | 61.56744
6 | 61.96413
6.1 | 62.16857
6.2 | 62.37246
6.3 | 62.62353
6.4 | 62.73092
6.5 | 62.88559
6.6 | 63.27765
6.7 | 63.43117
6.8 | 63.44184
6.9 | 63.68944
7 | 64.12584
7.1 | 64.13537
7.2 | 64.42832
7.3 | 64.76773
7.4 | 64.729
7.5 | 64.73734
7.6 | 65.21612
7.7 | 65.4587
7.8 | 65.51279
7.9 | 65.70736
8 | 65.94824
8.1 | 66.04805
8.2 | 66.19426
8.3 | 66.38673
8.4 | 66.53199
8.5 | 66.4904
8.6 | 66.68152
8.7 | 66.96508
8.8 | 67.01566
8.9 | 67.15877
9 | 67.30144
9.1 | 67.48996
9.2 | 67.63168
9.3 | 67.91153
9.4 | 67.95991
9.5 | 68.10023
9.6 | 68.2401
9.7 | 68.28754
9.8 | 68.51849
9.9 | 68.7029
10 | 68.84093
10.1 | 68.93271
10.2 | 69.25283
10.3 | 69.25229
10.4 | 69.34289
10.5 | 69.52429
10.6 | 69.47749
10.7 | 69.47613
10.8 | 69.65635
10.9 | 69.65449
11 | 69.78848
11.1 | 69.87674
11.2 | 70.19078
11.3 | 70.32326
11.4 | 70.36505
11.5 | 70.49674
11.6 | 70.31283
11.7 | 70.66882
11.8 | 70.84419
11.9 | 70.74978
12 | 70.87953
12.1 | 71.23266
12.2 | 71.36125
12.3 | 71.44473
12.4 | 71.39402
12.5 | 71.69977
12.6 | 71.73759
12.7 | 71.68624
12.8 | 71.67926
12.9 | 71.84958
13 | 72.01934
13.1 | 72.1443
13.2 | 72.2688
13.3 | 72.3487
13.4 | 72.38415
13.5 | 72.46341
13.6 | 72.54231
13.7 | 72.48902
13.8 | 72.65519
13.9 | 72.8208
14 | 72.76687
14.1 | 72.88789
14.2 | 72.83367
14.3 | 73.12859
14.4 | 73.24826
14.5 | 73.23685
14.6 | 73.1818
14.7 | 73.38736
14.8 | 73.4621
14.9 | 73.36313
15 | 73.61053
15.1 | 73.64099
15.2 | 73.80076
15.3 | 73.83057
15.4 | 73.9894
15.5 | 74.0616
15.6 | 74.09047
15.7 | 74.07616
15.8 | 74.27612
15.9 | 74.26127
16 | 74.33184
16.1 | 74.48751
16.2 | 74.59996
16.3 | 74.71196
16.4 | 74.48289
16.5 | 74.5944
16.6 | 74.79041
16.7 | 74.90092
16.8 | 74.9686
16.9 | 74.86665
17 | 75.01838
17.1 | 75.08512
17.2 | 75.10935
17.3 | 75.3018
17.4 | 75.15706
17.5 | 75.3066
17.6 | 75.41362
17.7 | 75.35253
17.8 | 75.417
17.9 | 75.73199
18 | 75.67017
18.1 | 75.69172
18.2 | 75.83801
18.3 | 75.65088
18.4 | 75.63024
18.5 | 75.94152
18.6 | 76.33475
18.7 | 76.18855
18.8 | 76.16657
18.9 | 76.22705
19 | 76.28719
19.1 | 76.14097
19.2 | 76.28297
19.3 | 76.42442
19.4 | 76.36007
19.5 | 76.29568
19.6 | 76.59978
19.7 | 76.82112
19.8 | 76.79663
19.9 | 76.89439
20 | 76.78797
20.1 | 76.72231
20.2 | 76.9411
20.3 | 77.19973
20.4 | 77.13318
20.5 | 77.14756
20.6 | 77.08082
20.7 | 77.33714
20.8 | 77.51193
20.9 | 77.52493
21 | 77.37674