## GENERAL
TEST IDENTIFICATION
Borehole : | TNW041-BH
Sample : | 05BAGB
Depth : | 3.2 | [m]
GENERAL
Interface Roughness | 10.988 | [µm]
FAST SHEAR
Normal Stress | 50 | [kPa]
Rate of Displacement | 500 | [mm/min]
Final Vertical Displacement | 0.562 | [mm]
SLOW SHEAR
Normal Stress | 84 | [kPa]
Rate of Displacement | 0.02 | [mm/min]
Final Vertical Displacement | 0.133 | [mm]

## FAST SHEARING
SHEARING STAGE - FAST
Average linear displacement | Stress Ratio t/s'n | Angle of shearing resistance
[mm] | [-] | [º]
0 | 0 | 0
4.1663 | 0.1404 | 7.9938
8.3325 | 0.2996 | 16.6775
16.665 | 0.5566 | 29.1011
24.9975 | 0.5992 | 30.9289
33.33 | 0.6332 | 32.3427
41.6625 | 0.7098 | 35.3677
49.995 | 0.7277 | 36.0429
58.3275 | 0.7362 | 36.3605
66.6599 | 0.7234 | 35.8832
74.9924 | 0.7183 | 35.6907
83.3249 | 0.7149 | 35.5618
91.6574 | 0.7115 | 35.4325
99.9899 | 0.7141 | 35.5295
108.3224 | 0.7158 | 35.5941
116.6549 | 0.7098 | 35.3677
124.9874 | 0.7141 | 35.5295
133.3199 | 0.7081 | 35.3028
141.6524 | 0.709 | 35.3353
149.9849 | 0.7073 | 35.2703
158.3174 | 0.7073 | 35.2703
166.6498 | 0.7073 | 35.2703
174.9824 | 0.7107 | 35.4001
183.3148 | 0.709 | 35.3353
191.6473 | 0.7064 | 35.2378
199.9798 | 0.7064 | 35.2378

## SLOW SHEARING
SHEARING STAGE - SLOW
Average linear displacement | Stress Ratio t/s'n | Angle of shearing resistance
[mm] | [-] | [º]
0 | 0 | 0
0.005 | 0.1569 | 8.9193
0.01 | 0.1731 | 9.8229
0.02 | 0.1899 | 10.7495
0.03 | 0.2091 | 11.8096
0.0401 | 0.2288 | 12.889
0.0501 | 0.2471 | 13.8773
0.0601 | 0.2602 | 14.5859
0.0701 | 0.2769 | 15.4787
0.0801 | 0.2997 | 16.6838
0.0901 | 0.3215 | 17.8213
0.1001 | 0.3443 | 18.9964
0.1102 | 0.3675 | 20.1806
0.1202 | 0.3837 | 20.994
0.1302 | 0.3994 | 21.7737
0.1402 | 0.4121 | 22.3963
0.1502 | 0.4303 | 23.2832
0.1602 | 0.442 | 23.8437
0.1702 | 0.4536 | 24.3995
0.1803 | 0.4668 | 25.0218
0.1903 | 0.4774 | 25.5199
0.2003 | 0.4885 | 26.0374
0.2103 | 0.5007 | 26.5967
0.2203 | 0.5149 | 27.2424
0.2303 | 0.5255 | 27.7218
0.2403 | 0.5341 | 28.1068
0.2504 | 0.5478 | 28.7127
0.2604 | 0.5538 | 28.9798
0.2704 | 0.5665 | 29.5317
0.2804 | 0.5756 | 29.9255
0.2904 | 0.5827 | 30.2296
0.3004 | 0.5923 | 30.6393
0.3104 | 0.6025 | 31.0668
0.3204 | 0.6131 | 31.5116
0.3305 | 0.6273 | 32.0982
0.3405 | 0.6323 | 32.3059
0.3505 | 0.6404 | 32.6362
0.3605 | 0.65 | 33.0254
0.3705 | 0.6571 | 33.3099
0.3805 | 0.6627 | 33.5322
0.3905 | 0.6688 | 33.7734
0.4006 | 0.6784 | 34.1525
0.4106 | 0.6855 | 34.4297
0.4206 | 0.6936 | 34.7442
0.4306 | 0.7012 | 35.037
0.4406 | 0.7103 | 35.3855
0.4506 | 0.7159 | 35.597
0.4606 | 0.7234 | 35.8837
0.4707 | 0.7255 | 35.9598
0.4807 | 0.731 | 36.1683
0.4907 | 0.7336 | 36.2627
0.5007 | 0.7315 | 36.1872
0.5107 | 0.729 | 36.0926
0.5207 | 0.73 | 36.1304
0.5307 | 0.7331 | 36.2438
0.5407 | 0.7427 | 36.6006
0.5508 | 0.7472 | 36.7685
0.5608 | 0.7437 | 36.638
0.5708 | 0.7407 | 36.5258
0.5808 | 0.7391 | 36.4695
0.5908 | 0.7321 | 36.206
0.6008 | 0.726 | 35.9788
0.6108 | 0.727 | 36.0167
0.6209 | 0.7285 | 36.0736
0.6309 | 0.7336 | 36.2627
0.6409 | 0.7391 | 36.4695
0.6509 | 0.7447 | 36.6753
0.6609 | 0.7472 | 36.7685
0.6709 | 0.7498 | 36.8615
0.6809 | 0.7478 | 36.7871
0.6909 | 0.7533 | 36.9912
0.701 | 0.7548 | 37.0467
0.711 | 0.7533 | 36.9912
0.721 | 0.7508 | 36.8986
0.731 | 0.7543 | 37.0282
0.741 | 0.7564 | 37.1021
0.751 | 0.7503 | 36.88
0.7611 | 0.7543 | 37.0282
0.7711 | 0.7619 | 37.3045
0.7811 | 0.7675 | 37.5059
0.7911 | 0.7741 | 37.7424
0.8011 | 0.7746 | 37.7605
0.8111 | 0.7766 | 37.833
0.8211 | 0.7812 | 37.9955
0.8312 | 0.7812 | 37.9955
0.8412 | 0.7827 | 38.0495
0.8512 | 0.7685 | 37.5423
0.8612 | 0.7685 | 37.5423
0.8712 | 0.7705 | 37.6152
0.8812 | 0.7746 | 37.7605
0.8912 | 0.7761 | 37.8149
0.9012 | 0.7756 | 37.7968
0.9113 | 0.7726 | 37.688
0.9213 | 0.7731 | 37.7061
0.9313 | 0.7756 | 37.7968
0.9413 | 0.7857 | 38.1572
0.9513 | 0.7903 | 38.3183
0.9613 | 0.7913 | 38.354
0.9713 | 0.7883 | 38.2468
0.9814 | 0.7898 | 38.3004
0.9914 | 0.7964 | 38.5319
1.0014 | 0.8009 | 38.6913
1.0114 | 0.7984 | 38.6029
1.0214 | 0.8024 | 38.7443
1.0314 | 0.8004 | 38.6737
1.0414 | 0.7933 | 38.4253
1.0515 | 0.7837 | 38.0854
1.0615 | 0.7938 | 38.4431
1.0715 | 0.7938 | 38.4431
1.0815 | 0.7923 | 38.3897
1.0915 | 0.7938 | 38.4431
1.1015 | 0.7872 | 38.211
1.1115 | 0.7842 | 38.1034
1.1216 | 0.7842 | 38.1034
1.1316 | 0.7837 | 38.0854
1.1416 | 0.7705 | 37.6152
1.1516 | 0.7685 | 37.5423
1.1616 | 0.765 | 37.4145
1.1716 | 0.7685 | 37.5423
1.1816 | 0.7766 | 37.833
1.1917 | 0.7776 | 37.8692
1.2017 | 0.7776 | 37.8692
1.2117 | 0.7847 | 38.1214
1.2217 | 0.7933 | 38.4253
1.2317 | 0.7938 | 38.4431
1.2417 | 0.7938 | 38.4431
1.2517 | 0.7994 | 38.6383
1.2617 | 0.8045 | 38.8148
1.2718 | 0.7953 | 38.4964
1.2818 | 0.8009 | 38.6913
1.2918 | 0.8024 | 38.7443
1.3018 | 0.7893 | 38.2826
1.3118 | 0.7923 | 38.3897
1.3218 | 0.7928 | 38.4075
1.3318 | 0.7857 | 38.1572
1.3419 | 0.7807 | 37.9775
1.3519 | 0.7802 | 37.9594
1.3619 | 0.771 | 37.6334
1.3719 | 0.767 | 37.4876
1.3819 | 0.7736 | 37.7243
1.3919 | 0.7781 | 37.8872
1.4019 | 0.7832 | 38.0675
1.412 | 0.7746 | 37.7605
1.422 | 0.7721 | 37.6698
1.432 | 0.7776 | 37.8692
1.442 | 0.7827 | 38.0495
1.452 | 0.7832 | 38.0675
1.462 | 0.7887 | 38.2647
1.472 | 0.7822 | 38.0315
1.4821 | 0.7877 | 38.2289
1.4921 | 0.7832 | 38.0675
1.5021 | 0.7751 | 37.7787
1.5121 | 0.7827 | 38.0495
1.5221 | 0.7862 | 38.1752
1.5321 | 0.7908 | 38.3362
1.5421 | 0.7933 | 38.4253
1.5521 | 0.8019 | 38.7267
1.5622 | 0.7908 | 38.3362
1.5722 | 0.7877 | 38.2289
1.5822 | 0.7842 | 38.1034
1.5922 | 0.7898 | 38.3004
1.6022 | 0.7887 | 38.2647
1.6122 | 0.7887 | 38.2647
1.6222 | 0.7898 | 38.3004
1.6323 | 0.7867 | 38.1931
1.6423 | 0.7812 | 37.9955
1.6523 | 0.7887 | 38.2647
1.6623 | 0.7958 | 38.5142
1.6723 | 0.7989 | 38.6206
1.6823 | 0.7989 | 38.6206
1.6923 | 0.8034 | 38.7796
1.7024 | 0.8039 | 38.7972
1.7124 | 0.7994 | 38.6383
1.7224 | 0.7958 | 38.5142
1.7324 | 0.7964 | 38.5319
1.7424 | 0.8004 | 38.6737
1.7524 | 0.7994 | 38.6383
1.7624 | 0.8029 | 38.7619
1.7725 | 0.8115 | 39.0605
1.7825 | 0.807 | 38.9028
1.7925 | 0.7903 | 38.3183
1.8025 | 0.8004 | 38.6737
1.8125 | 0.8004 | 38.6737
1.8225 | 0.7862 | 38.1752
1.8325 | 0.7832 | 38.0675
1.8425 | 0.7943 | 38.4609
1.8526 | 0.7964 | 38.5319
1.8626 | 0.7994 | 38.6383
1.8726 | 0.8019 | 38.7267
1.8826 | 0.8045 | 38.8148
1.8926 | 0.8085 | 38.9554
1.9026 | 0.7958 | 38.5142
1.9126 | 0.7979 | 38.5851
1.9227 | 0.7999 | 38.656
1.9327 | 0.7979 | 38.5851
1.9427 | 0.7989 | 38.6206
1.9527 | 0.7989 | 38.6206
1.9627 | 0.8009 | 38.6913
1.9727 | 0.7968 | 38.5497
1.9827 | 0.7938 | 38.4431
1.9928 | 0.7726 | 37.688
2.0028 | 0.7756 | 37.7968
2.0128 | 0.7802 | 37.9594
2.0228 | 0.7715 | 37.6516
2.0328 | 0.7655 | 37.4328
2.0428 | 0.764 | 37.3779
2.0528 | 0.764 | 37.3779
2.0629 | 0.7695 | 37.5788
2.0729 | 0.7655 | 37.4328
2.0829 | 0.7604 | 37.2494
2.0929 | 0.7528 | 36.9727
2.1029 | 0.7569 | 37.1205
2.1129 | 0.7533 | 36.9912
2.1229 | 0.7579 | 37.1574
2.133 | 0.7614 | 37.2862
2.143 | 0.7655 | 37.4328
2.153 | 0.77 | 37.597
2.163 | 0.7695 | 37.5788
2.173 | 0.7781 | 37.8872
2.183 | 0.771 | 37.6334
2.193 | 0.7761 | 37.8149
2.203 | 0.7786 | 37.9053
2.2131 | 0.768 | 37.5241
2.2231 | 0.7624 | 37.3229
2.2331 | 0.7619 | 37.3045
2.2431 | 0.7695 | 37.5788
2.2531 | 0.769 | 37.5606
2.2631 | 0.7741 | 37.7424
2.2731 | 0.7796 | 37.9414
2.2832 | 0.7751 | 37.7787
2.2932 | 0.7715 | 37.6516
2.3032 | 0.7731 | 37.7061
2.3132 | 0.7791 | 37.9233
2.3232 | 0.7807 | 37.9775
2.3332 | 0.7569 | 37.1205
2.3432 | 0.7533 | 36.9912
2.3533 | 0.7508 | 36.8986
2.3633 | 0.7564 | 37.1021
2.3733 | 0.7619 | 37.3045
2.3833 | 0.7584 | 37.1758
2.3933 | 0.7513 | 36.9171
2.4033 | 0.7472 | 36.7685
2.4133 | 0.7528 | 36.9727
2.4234 | 0.7579 | 37.1574
2.4334 | 0.766 | 37.4511
2.4434 | 0.764 | 37.3779
2.4534 | 0.7533 | 36.9912
2.4634 | 0.7548 | 37.0467
2.4734 | 0.7589 | 37.1942
2.4834 | 0.7559 | 37.0836
2.4934 | 0.7579 | 37.1574
2.5035 | 0.7553 | 37.0652
2.5135 | 0.7599 | 37.231
2.5235 | 0.7579 | 37.1574
2.5335 | 0.7609 | 37.2678
2.5435 | 0.7523 | 36.9542
2.5535 | 0.7604 | 37.2494
2.5635 | 0.7569 | 37.1205
2.5736 | 0.7584 | 37.1758
2.5836 | 0.7624 | 37.3229
2.5936 | 0.7634 | 37.3595
2.6036 | 0.7559 | 37.0836
2.6136 | 0.7528 | 36.9727
2.6236 | 0.7589 | 37.1942
2.6336 | 0.7493 | 36.8429
2.6437 | 0.7574 | 37.139
2.6537 | 0.765 | 37.4145
2.6637 | 0.7705 | 37.6152
2.6737 | 0.7705 | 37.6152
2.6837 | 0.7756 | 37.7968
2.6937 | 0.7756 | 37.7968
2.7037 | 0.7766 | 37.833
2.7138 | 0.7776 | 37.8692
2.7238 | 0.7721 | 37.6698
2.7338 | 0.7721 | 37.6698
2.7438 | 0.765 | 37.4145
2.7538 | 0.771 | 37.6334
2.7638 | 0.7781 | 37.8872
2.7738 | 0.7847 | 38.1214
2.7838 | 0.7786 | 37.9053
2.7939 | 0.7842 | 38.1034
2.8039 | 0.7887 | 38.2647
2.8139 | 0.7948 | 38.4786
2.8239 | 0.7968 | 38.5497
2.8339 | 0.7989 | 38.6206
2.8439 | 0.7989 | 38.6206
2.8539 | 0.7867 | 38.1931
2.864 | 0.7842 | 38.1034
2.874 | 0.7817 | 38.0135
2.884 | 0.7791 | 37.9233
2.894 | 0.7751 | 37.7787
2.904 | 0.7746 | 37.7605
2.914 | 0.7736 | 37.7243
2.924 | 0.7756 | 37.7968
2.9341 | 0.7721 | 37.6698
2.9441 | 0.7721 | 37.6698
2.9541 | 0.7776 | 37.8692
2.9641 | 0.7817 | 38.0135
2.9741 | 0.7898 | 38.3004
2.9841 | 0.8009 | 38.6913
2.9941 | 0.8075 | 38.9203
3.0042 | 0.805 | 38.8324
3.0142 | 0.8014 | 38.709
3.0242 | 0.8019 | 38.7267
3.0342 | 0.805 | 38.8324
3.0442 | 0.7989 | 38.6206
3.0542 | 0.8034 | 38.7796
3.0642 | 0.8039 | 38.7972
3.0742 | 0.8115 | 39.0605
3.0843 | 0.805 | 38.8324
3.0943 | 0.7994 | 38.6383
3.1043 | 0.81 | 39.008
3.1143 | 0.8029 | 38.7619
3.1243 | 0.8024 | 38.7443
3.1343 | 0.8039 | 38.7972
3.1443 | 0.8055 | 38.85
3.1544 | 0.807 | 38.9028
3.1644 | 0.8034 | 38.7796
3.1744 | 0.8065 | 38.8852
3.1844 | 0.8075 | 38.9203
3.1944 | 0.808 | 38.9379
3.2044 | 0.8156 | 39.2001
3.2144 | 0.807 | 38.9028
3.2245 | 0.8055 | 38.85
3.2345 | 0.7817 | 38.0135
3.2445 | 0.7837 | 38.0854
3.2545 | 0.7842 | 38.1034
3.2645 | 0.7842 | 38.1034
3.2745 | 0.7852 | 38.1393
3.2845 | 0.7908 | 38.3362
3.2946 | 0.7953 | 38.4964
3.3046 | 0.7938 | 38.4431
3.3146 | 0.7984 | 38.6029
3.3246 | 0.8014 | 38.709
3.3346 | 0.808 | 38.9379
3.3446 | 0.8055 | 38.85
3.3546 | 0.81 | 39.008
3.3647 | 0.8176 | 39.2697
3.3747 | 0.8212 | 39.3912
3.3847 | 0.8166 | 39.235
3.3947 | 0.8171 | 39.2524
3.4047 | 0.8282 | 39.6329
3.4147 | 0.8186 | 39.3045
3.4247 | 0.8262 | 39.564
3.4347 | 0.8348 | 39.8559
3.4448 | 0.8222 | 39.4259
3.4548 | 0.8196 | 39.3392
3.4648 | 0.8171 | 39.2524
3.4748 | 0.8191 | 39.3219
3.4848 | 0.8252 | 39.5296
3.4948 | 0.8277 | 39.6157
3.5048 | 0.8323 | 39.7703
3.5149 | 0.8429 | 40.1283
3.5249 | 0.8444 | 40.1791
3.5349 | 0.8455 | 40.213
3.5449 | 0.8495 | 40.348
3.5549 | 0.8551 | 40.5328
3.5649 | 0.8404 | 40.0434
3.5749 | 0.846 | 40.2299
3.585 | 0.8389 | 39.9923
3.595 | 0.847 | 40.2637
3.605 | 0.8465 | 40.2468
3.615 | 0.8394 | 40.0094
3.625 | 0.8303 | 39.7017
3.635 | 0.8267 | 39.5813
3.645 | 0.8293 | 39.6673
3.6551 | 0.8166 | 39.235
3.6651 | 0.8181 | 39.2871
3.6751 | 0.8181 | 39.2871
3.6851 | 0.8166 | 39.235
3.6951 | 0.8227 | 39.4432
3.7051 | 0.8212 | 39.3912
3.7151 | 0.8242 | 39.495
3.7251 | 0.8267 | 39.5813
3.7352 | 0.8308 | 39.7189
3.7452 | 0.8237 | 39.4777
3.7552 | 0.8237 | 39.4777
3.7652 | 0.8237 | 39.4777
3.7752 | 0.8222 | 39.4259
3.7852 | 0.8181 | 39.2871
3.7952 | 0.8262 | 39.564
3.8053 | 0.8262 | 39.564
3.8153 | 0.8272 | 39.5985
3.8253 | 0.8308 | 39.7189
3.8353 | 0.8298 | 39.6845
3.8453 | 0.8303 | 39.7017
3.8553 | 0.8267 | 39.5813
3.8653 | 0.8252 | 39.5296
3.8754 | 0.8353 | 39.873
3.8854 | 0.8328 | 39.7874
3.8954 | 0.8232 | 39.4605
3.9054 | 0.8181 | 39.2871
3.9154 | 0.8191 | 39.3219
3.9254 | 0.8196 | 39.3392
3.9354 | 0.8247 | 39.5123
3.9455 | 0.8252 | 39.5296
3.9555 | 0.8313 | 39.736
3.9655 | 0.8353 | 39.873
3.9755 | 0.8404 | 40.0434
3.9855 | 0.846 | 40.2299
3.9955 | 0.851 | 40.3985
4.0055 | 0.8515 | 40.4153
4.0155 | 0.852 | 40.4322
4.0256 | 0.8455 | 40.213
4.0356 | 0.8439 | 40.1622
4.0456 | 0.8374 | 39.9412
4.0556 | 0.845 | 40.196
4.0656 | 0.8328 | 39.7874
4.0756 | 0.8308 | 39.7189
4.0856 | 0.8348 | 39.8559
4.0957 | 0.8389 | 39.9923
4.1057 | 0.8455 | 40.213
4.1157 | 0.8404 | 40.0434
4.1257 | 0.8414 | 40.0774
4.1357 | 0.8455 | 40.213
4.1457 | 0.8409 | 40.0604
4.1557 | 0.8409 | 40.0604
4.1658 | 0.8455 | 40.213
4.1758 | 0.851 | 40.3985
4.1858 | 0.8515 | 40.4153
4.1958 | 0.8586 | 40.6499
4.2058 | 0.8662 | 40.8994
4.2158 | 0.8571 | 40.5998
4.2258 | 0.8465 | 40.2468
4.2359 | 0.8485 | 40.3143
4.2459 | 0.846 | 40.2299
4.2559 | 0.8363 | 39.9071
4.2659 | 0.8282 | 39.6329
4.2759 | 0.8343 | 39.8388
4.2859 | 0.8348 | 39.8559
4.2959 | 0.8394 | 40.0094
4.306 | 0.8399 | 40.0264
4.316 | 0.8465 | 40.2468
4.326 | 0.85 | 40.3649
4.336 | 0.8444 | 40.1791
4.346 | 0.8363 | 39.9071
4.356 | 0.846 | 40.2299
4.366 | 0.8495 | 40.348
4.376 | 0.8465 | 40.2468
4.3861 | 0.8394 | 40.0094
4.3961 | 0.8419 | 40.0943
4.4061 | 0.8369 | 39.9242
4.4161 | 0.8343 | 39.8388
4.4261 | 0.8409 | 40.0604
4.4361 | 0.8424 | 40.1113
4.4461 | 0.8394 | 40.0094
4.4562 | 0.8303 | 39.7017
4.4662 | 0.8303 | 39.7017
4.4762 | 0.8328 | 39.7874
4.4862 | 0.8298 | 39.6845
4.4962 | 0.8353 | 39.873
4.5062 | 0.8338 | 39.8217
4.5162 | 0.8363 | 39.9071
4.5263 | 0.8394 | 40.0094
4.5363 | 0.8485 | 40.3143
4.5463 | 0.8531 | 40.4657
4.5563 | 0.8444 | 40.1791
4.5663 | 0.85 | 40.3649
4.5763 | 0.8586 | 40.6499
4.5863 | 0.8525 | 40.449
4.5964 | 0.8434 | 40.1452
4.6064 | 0.8394 | 40.0094
4.6164 | 0.8424 | 40.1113
4.6264 | 0.85 | 40.3649
4.6364 | 0.845 | 40.196
4.6464 | 0.8419 | 40.0943
4.6564 | 0.8485 | 40.3143
4.6664 | 0.8525 | 40.449
4.6765 | 0.845 | 40.196
4.6865 | 0.8465 | 40.2468
4.6965 | 0.846 | 40.2299
4.7065 | 0.8455 | 40.213
4.7165 | 0.8455 | 40.213
4.7265 | 0.8323 | 39.7703
4.7365 | 0.8434 | 40.1452
4.7466 | 0.848 | 40.2974
4.7566 | 0.8581 | 40.6332
4.7666 | 0.8581 | 40.6332
4.7766 | 0.8394 | 40.0094
4.7866 | 0.8328 | 39.7874
4.7966 | 0.8409 | 40.0604
4.8066 | 0.8541 | 40.4993
4.8167 | 0.8566 | 40.5831
4.8267 | 0.8475 | 40.2806
4.8367 | 0.8409 | 40.0604
4.8467 | 0.8308 | 39.7189
4.8567 | 0.8313 | 39.736
4.8667 | 0.8399 | 40.0264
4.8767 | 0.8369 | 39.9242
4.8868 | 0.8409 | 40.0604
4.8968 | 0.8389 | 39.9923
4.9068 | 0.845 | 40.196
4.9168 | 0.8439 | 40.1622
4.9268 | 0.8399 | 40.0264
4.9368 | 0.8389 | 39.9923
4.9468 | 0.8374 | 39.9412
4.9568 | 0.8394 | 40.0094
4.9669 | 0.8429 | 40.1283
4.9769 | 0.8444 | 40.1791
4.9869 | 0.8439 | 40.1622
4.9969 | 0.8353 | 39.873
5.0069 | 0.8338 | 39.8217
5.0169 | 0.8409 | 40.0604
5.0269 | 0.8455 | 40.213
5.037 | 0.848 | 40.2974
5.047 | 0.8515 | 40.4153
5.057 | 0.8576 | 40.6165
5.067 | 0.8586 | 40.6499
5.077 | 0.845 | 40.196
5.087 | 0.8303 | 39.7017
5.097 | 0.8333 | 39.8046
5.1071 | 0.8333 | 39.8046
5.1171 | 0.8348 | 39.8559
5.1271 | 0.8465 | 40.2468
5.1371 | 0.8581 | 40.6332
5.1471 | 0.852 | 40.4322
5.1571 | 0.8444 | 40.1791
5.1671 | 0.8374 | 39.9412
5.1772 | 0.8363 | 39.9071
5.1872 | 0.8404 | 40.0434
5.1972 | 0.8374 | 39.9412
5.2072 | 0.8424 | 40.1113
5.2172 | 0.8338 | 39.8217
5.2272 | 0.8313 | 39.736
5.2372 | 0.8348 | 39.8559
5.2473 | 0.8303 | 39.7017
5.2573 | 0.8318 | 39.7532
5.2673 | 0.8293 | 39.6673
5.2773 | 0.8389 | 39.9923
5.2873 | 0.8343 | 39.8388
5.2973 | 0.8369 | 39.9242
5.3073 | 0.8363 | 39.9071
5.3173 | 0.8369 | 39.9242
5.3274 | 0.8333 | 39.8046
5.3374 | 0.8328 | 39.7874
5.3474 | 0.8424 | 40.1113
5.3574 | 0.8475 | 40.2806
5.3674 | 0.8541 | 40.4993
5.3774 | 0.846 | 40.2299
5.3874 | 0.849 | 40.3312
5.3975 | 0.8465 | 40.2468
5.4075 | 0.8505 | 40.3817
5.4175 | 0.851 | 40.3985
5.4275 | 0.8561 | 40.5663
5.4375 | 0.8424 | 40.1113
5.4475 | 0.8384 | 39.9753
5.4575 | 0.848 | 40.2974
5.4676 | 0.8546 | 40.5161
5.4776 | 0.8586 | 40.6499
5.4876 | 0.8596 | 40.6833
5.4976 | 0.8647 | 40.8497
5.5076 | 0.8439 | 40.1622
5.5176 | 0.8379 | 39.9583
5.5276 | 0.846 | 40.2299
5.5377 | 0.8536 | 40.4825
5.5477 | 0.8531 | 40.4657
5.5577 | 0.8576 | 40.6165
5.5677 | 0.8581 | 40.6332
5.5777 | 0.8475 | 40.2806
5.5877 | 0.8389 | 39.9923
5.5977 | 0.8293 | 39.6673
5.6077 | 0.8277 | 39.6157
5.6178 | 0.8323 | 39.7703
5.6278 | 0.8374 | 39.9412
5.6378 | 0.8379 | 39.9583
5.6478 | 0.8338 | 39.8217
5.6578 | 0.8465 | 40.2468
5.6678 | 0.847 | 40.2637
5.6778 | 0.8495 | 40.348
5.6879 | 0.8642 | 40.8331
5.6979 | 0.8698 | 41.0152
5.7079 | 0.8657 | 40.8829
5.7179 | 0.8429 | 40.1283
5.7279 | 0.8551 | 40.5328
5.7379 | 0.8485 | 40.3143
5.7479 | 0.8429 | 40.1283
5.758 | 0.845 | 40.196
5.768 | 0.8369 | 39.9242
5.778 | 0.8353 | 39.873
5.788 | 0.8419 | 40.0943
5.798 | 0.849 | 40.3312
5.808 | 0.8475 | 40.2806
5.818 | 0.8409 | 40.0604
5.8281 | 0.8444 | 40.1791
5.8381 | 0.846 | 40.2299
5.8481 | 0.8323 | 39.7703
5.8581 | 0.8288 | 39.6501
5.8681 | 0.8252 | 39.5296
5.8781 | 0.8176 | 39.2697
5.8881 | 0.8252 | 39.5296
5.8981 | 0.8303 | 39.7017
5.9082 | 0.8369 | 39.9242
5.9182 | 0.8374 | 39.9412
5.9282 | 0.8399 | 40.0264
5.9382 | 0.8424 | 40.1113
5.9482 | 0.8444 | 40.1791
5.9582 | 0.8434 | 40.1452
5.9682 | 0.8394 | 40.0094
5.9783 | 0.8369 | 39.9242
5.9883 | 0.8363 | 39.9071
5.9983 | 0.8328 | 39.7874
6.0083 | 0.8277 | 39.6157
6.0183 | 0.8338 | 39.8217
6.0283 | 0.8272 | 39.5985
6.0383 | 0.8227 | 39.4432
6.0484 | 0.8166 | 39.235
6.0584 | 0.8247 | 39.5123
6.0684 | 0.8267 | 39.5813
6.0784 | 0.8257 | 39.5468
6.0884 | 0.8288 | 39.6501
6.0984 | 0.8318 | 39.7532
6.1084 | 0.8328 | 39.7874
6.1185 | 0.8389 | 39.9923
6.1285 | 0.8389 | 39.9923
6.1385 | 0.8389 | 39.9923
6.1485 | 0.8399 | 40.0264
6.1585 | 0.8262 | 39.564
6.1685 | 0.8222 | 39.4259
6.1785 | 0.8277 | 39.6157
6.1885 | 0.8146 | 39.1653
6.1986 | 0.8207 | 39.3739
6.2086 | 0.8237 | 39.4777
6.2186 | 0.8242 | 39.495
6.2286 | 0.8267 | 39.5813
6.2386 | 0.8313 | 39.736
6.2486 | 0.8328 | 39.7874
6.2586 | 0.8389 | 39.9923
6.2687 | 0.8277 | 39.6157
6.2787 | 0.8267 | 39.5813
6.2887 | 0.8288 | 39.6501
6.2987 | 0.8323 | 39.7703
6.3087 | 0.8379 | 39.9583
6.3187 | 0.8409 | 40.0604
6.3287 | 0.8434 | 40.1452
6.3388 | 0.8424 | 40.1113
6.3488 | 0.846 | 40.2299
6.3588 | 0.8455 | 40.213
6.3688 | 0.8515 | 40.4153
6.3788 | 0.852 | 40.4322
6.3888 | 0.8414 | 40.0774
6.3988 | 0.8434 | 40.1452
6.4089 | 0.845 | 40.196
6.4189 | 0.845 | 40.196
6.4289 | 0.8475 | 40.2806
6.4389 | 0.8414 | 40.0774
6.4489 | 0.8374 | 39.9412
6.4589 | 0.8313 | 39.736
6.4689 | 0.8267 | 39.5813
6.479 | 0.8212 | 39.3912
6.489 | 0.8217 | 39.4086
6.499 | 0.8227 | 39.4432
6.509 | 0.8257 | 39.5468
6.519 | 0.8222 | 39.4259
6.529 | 0.8247 | 39.5123
6.539 | 0.8242 | 39.495
6.549 | 0.8288 | 39.6501
6.5591 | 0.8353 | 39.873
6.5691 | 0.8434 | 40.1452
6.5791 | 0.8358 | 39.89
6.5891 | 0.8247 | 39.5123
6.5991 | 0.8267 | 39.5813
6.6091 | 0.8308 | 39.7189
6.6191 | 0.8288 | 39.6501
6.6292 | 0.8313 | 39.736
6.6392 | 0.8237 | 39.4777
6.6492 | 0.8257 | 39.5468
6.6592 | 0.8358 | 39.89
6.6692 | 0.8343 | 39.8388
6.6792 | 0.8282 | 39.6329
6.6892 | 0.8308 | 39.7189
6.6993 | 0.8277 | 39.6157
6.7093 | 0.8201 | 39.3566
6.7193 | 0.8272 | 39.5985
6.7293 | 0.8369 | 39.9242
6.7393 | 0.8282 | 39.6329
6.7493 | 0.8277 | 39.6157
6.7593 | 0.8277 | 39.6157
6.7694 | 0.8308 | 39.7189
6.7794 | 0.8267 | 39.5813
6.7894 | 0.8353 | 39.873
6.7994 | 0.8384 | 39.9753
6.8094 | 0.8358 | 39.89
6.8194 | 0.8333 | 39.8046
6.8294 | 0.8429 | 40.1283
6.8394 | 0.8475 | 40.2806
6.8495 | 0.8424 | 40.1113
6.8595 | 0.8363 | 39.9071
6.8695 | 0.8429 | 40.1283
6.8795 | 0.8439 | 40.1622
6.8895 | 0.8323 | 39.7703
6.8995 | 0.8348 | 39.8559
6.9095 | 0.8384 | 39.9753
6.9196 | 0.8318 | 39.7532
6.9296 | 0.8318 | 39.7532
6.9396 | 0.8338 | 39.8217
6.9496 | 0.8353 | 39.873
6.9596 | 0.8313 | 39.736
6.9696 | 0.8237 | 39.4777
6.9796 | 0.8196 | 39.3392
6.9897 | 0.8212 | 39.3912
6.9997 | 0.8242 | 39.495
7.0097 | 0.8201 | 39.3566
7.0197 | 0.8161 | 39.2176
7.0297 | 0.8176 | 39.2697
7.0397 | 0.8282 | 39.6329
7.0497 | 0.8308 | 39.7189
7.0598 | 0.8323 | 39.7703
7.0698 | 0.8303 | 39.7017
7.0798 | 0.8247 | 39.5123
7.0898 | 0.8293 | 39.6673
7.0998 | 0.8363 | 39.9071
7.1098 | 0.8404 | 40.0434
7.1198 | 0.8196 | 39.3392
7.1298 | 0.8217 | 39.4086
7.1399 | 0.8217 | 39.4086
7.1499 | 0.8151 | 39.1827
7.1599 | 0.8105 | 39.0255
7.1699 | 0.806 | 38.8676
7.1799 | 0.8075 | 38.9203
7.1899 | 0.805 | 38.8324
7.1999 | 0.8055 | 38.85
7.21 | 0.8065 | 38.8852
7.22 | 0.8075 | 38.9203
7.23 | 0.8115 | 39.0605
7.24 | 0.8166 | 39.235
7.25 | 0.8191 | 39.3219
7.26 | 0.8201 | 39.3566
7.27 | 0.8217 | 39.4086
7.2801 | 0.8227 | 39.4432
7.2901 | 0.8252 | 39.5296
7.3001 | 0.8232 | 39.4605
7.3101 | 0.8262 | 39.564
7.3201 | 0.8207 | 39.3739
7.3301 | 0.8034 | 38.7796
7.3401 | 0.805 | 38.8324
7.3502 | 0.8029 | 38.7619
7.3602 | 0.8029 | 38.7619
7.3702 | 0.806 | 38.8676
7.3802 | 0.8105 | 39.0255
7.3902 | 0.8115 | 39.0605
7.4002 | 0.8085 | 38.9554
7.4102 | 0.812 | 39.078
7.4203 | 0.8171 | 39.2524
7.4303 | 0.8181 | 39.2871
7.4403 | 0.8207 | 39.3739
7.4503 | 0.8212 | 39.3912
7.4603 | 0.812 | 39.078
7.4703 | 0.8171 | 39.2524
7.4803 | 0.8161 | 39.2176
7.4903 | 0.8181 | 39.2871
7.5004 | 0.8151 | 39.1827
7.5104 | 0.811 | 39.043
7.5204 | 0.8156 | 39.2001
7.5304 | 0.8196 | 39.3392
7.5404 | 0.8141 | 39.1478
7.5504 | 0.8009 | 38.6913
7.5604 | 0.7994 | 38.6383
7.5705 | 0.8034 | 38.7796
7.5805 | 0.8095 | 38.9905
7.5905 | 0.805 | 38.8324
7.6005 | 0.7974 | 38.5674
7.6105 | 0.7984 | 38.6029
7.6205 | 0.8024 | 38.7443
7.6305 | 0.8045 | 38.8148
7.6406 | 0.805 | 38.8324
7.6506 | 0.8045 | 38.8148
7.6606 | 0.8085 | 38.9554
7.6706 | 0.8181 | 39.2871
7.6806 | 0.8242 | 39.495
7.6906 | 0.8277 | 39.6157
7.7006 | 0.8141 | 39.1478
7.7107 | 0.8207 | 39.3739
7.7207 | 0.8267 | 39.5813
7.7307 | 0.8207 | 39.3739
7.7407 | 0.8232 | 39.4605
7.7507 | 0.8232 | 39.4605
7.7607 | 0.8024 | 38.7443
7.7707 | 0.8034 | 38.7796
7.7807 | 0.8039 | 38.7972
7.7908 | 0.808 | 38.9379
7.8008 | 0.8024 | 38.7443
7.8108 | 0.8014 | 38.709
7.8208 | 0.8075 | 38.9203
7.8308 | 0.8161 | 39.2176
7.8408 | 0.8257 | 39.5468
7.8508 | 0.8303 | 39.7017
7.8609 | 0.8272 | 39.5985
7.8709 | 0.8303 | 39.7017
7.8809 | 0.8282 | 39.6329
7.8909 | 0.8379 | 39.9583
7.9009 | 0.8358 | 39.89
7.9109 | 0.8419 | 40.0943
7.9209 | 0.8429 | 40.1283
7.931 | 0.8444 | 40.1791
7.941 | 0.8429 | 40.1283
7.951 | 0.8475 | 40.2806
7.961 | 0.8419 | 40.0943
7.971 | 0.8444 | 40.1791
7.981 | 0.8384 | 39.9753
7.991 | 0.8277 | 39.6157
8.0011 | 0.8201 | 39.3566
8.0111 | 0.8293 | 39.6673
8.0211 | 0.8308 | 39.7189
8.0311 | 0.8369 | 39.9242
8.0411 | 0.8363 | 39.9071
8.0511 | 0.8293 | 39.6673
8.0611 | 0.8186 | 39.3045
8.0711 | 0.8181 | 39.2871
8.0812 | 0.8242 | 39.495
8.0912 | 0.8272 | 39.5985
8.1012 | 0.8141 | 39.1478
8.1112 | 0.8212 | 39.3912
8.1212 | 0.8242 | 39.495
8.1312 | 0.8277 | 39.6157
8.1412 | 0.8333 | 39.8046
8.1512 | 0.8333 | 39.8046
8.1613 | 0.8237 | 39.4777
8.1713 | 0.8201 | 39.3566
8.1813 | 0.8222 | 39.4259
8.1913 | 0.8212 | 39.3912
8.2013 | 0.8272 | 39.5985
8.2113 | 0.8237 | 39.4777
8.2213 | 0.8222 | 39.4259
8.2314 | 0.8222 | 39.4259
8.2414 | 0.8227 | 39.4432
8.2514 | 0.8242 | 39.495
8.2614 | 0.8267 | 39.5813
8.2714 | 0.8277 | 39.6157
8.2814 | 0.8313 | 39.736
8.2915 | 0.8222 | 39.4259
8.3015 | 0.8201 | 39.3566
8.3115 | 0.8191 | 39.3219
8.3215 | 0.8222 | 39.4259
8.3315 | 0.8237 | 39.4777
8.3415 | 0.8343 | 39.8388
8.3515 | 0.8227 | 39.4432
8.3616 | 0.81 | 39.008
8.3716 | 0.811 | 39.043
8.3816 | 0.8207 | 39.3739
8.3916 | 0.8176 | 39.2697
8.4016 | 0.8115 | 39.0605
8.4116 | 0.8141 | 39.1478
8.4216 | 0.812 | 39.078
8.4316 | 0.7979 | 38.5851
8.4417 | 0.7979 | 38.5851
8.4517 | 0.8029 | 38.7619
8.4617 | 0.8085 | 38.9554
8.4717 | 0.8181 | 39.2871
8.4817 | 0.8095 | 38.9905
8.4917 | 0.8166 | 39.235
8.5017 | 0.8207 | 39.3739
8.5117 | 0.8166 | 39.235
8.5218 | 0.8176 | 39.2697
8.5318 | 0.8151 | 39.1827
8.5418 | 0.8156 | 39.2001
8.5518 | 0.8227 | 39.4432
8.5618 | 0.8151 | 39.1827
8.5718 | 0.8126 | 39.0955
8.5819 | 0.8105 | 39.0255
8.5919 | 0.812 | 39.078
8.6019 | 0.8156 | 39.2001
8.6119 | 0.8207 | 39.3739
8.6219 | 0.8191 | 39.3219
8.6319 | 0.8105 | 39.0255
8.6419 | 0.807 | 38.9028
8.652 | 0.8131 | 39.1129
8.662 | 0.8136 | 39.1304
8.672 | 0.8237 | 39.4777
8.682 | 0.8257 | 39.5468
8.692 | 0.8247 | 39.5123
8.702 | 0.8212 | 39.3912
8.712 | 0.8151 | 39.1827
8.722 | 0.8156 | 39.2001
8.7321 | 0.8126 | 39.0955
8.7421 | 0.8141 | 39.1478
8.7521 | 0.8196 | 39.3392
8.7621 | 0.8227 | 39.4432
8.7721 | 0.8217 | 39.4086
8.7821 | 0.8227 | 39.4432
8.7921 | 0.8222 | 39.4259
8.8021 | 0.8186 | 39.3045
8.8122 | 0.8181 | 39.2871
8.8222 | 0.8126 | 39.0955
8.8322 | 0.8222 | 39.4259
8.8422 | 0.8222 | 39.4259
8.8522 | 0.8222 | 39.4259
8.8622 | 0.8212 | 39.3912
8.8723 | 0.8222 | 39.4259
8.8823 | 0.8207 | 39.3739
8.8923 | 0.8171 | 39.2524
8.9023 | 0.8212 | 39.3912
8.9123 | 0.8156 | 39.2001
8.9223 | 0.8196 | 39.3392
8.9323 | 0.8212 | 39.3912
8.9424 | 0.8277 | 39.6157
8.9524 | 0.8171 | 39.2524
8.9624 | 0.8095 | 38.9905
8.9724 | 0.8095 | 38.9905
8.9824 | 0.811 | 39.043
8.9924 | 0.8055 | 38.85
9.0024 | 0.7964 | 38.5319
9.0124 | 0.7999 | 38.656
9.0225 | 0.7994 | 38.6383
9.0325 | 0.8009 | 38.6913
9.0425 | 0.808 | 38.9379
9.0525 | 0.8045 | 38.8148
9.0625 | 0.7989 | 38.6206
9.0725 | 0.7968 | 38.5497
9.0825 | 0.7913 | 38.354
9.0925 | 0.7887 | 38.2647
9.1026 | 0.7933 | 38.4253
9.1126 | 0.7984 | 38.6029
9.1226 | 0.7974 | 38.5674
9.1326 | 0.8029 | 38.7619
9.1426 | 0.8024 | 38.7443
9.1526 | 0.8019 | 38.7267
9.1627 | 0.8024 | 38.7443
9.1727 | 0.8024 | 38.7443
9.1827 | 0.807 | 38.9028
9.1927 | 0.808 | 38.9379
9.2027 | 0.8136 | 39.1304
9.2127 | 0.809 | 38.973
9.2227 | 0.8146 | 39.1653
9.2328 | 0.8166 | 39.235
9.2428 | 0.807 | 38.9028
9.2528 | 0.8055 | 38.85
9.2628 | 0.8045 | 38.8148
9.2728 | 0.8115 | 39.0605
9.2828 | 0.7979 | 38.5851
9.2928 | 0.7989 | 38.6206
9.3028 | 0.7984 | 38.6029
9.3129 | 0.7999 | 38.656
9.3229 | 0.8034 | 38.7796
9.3329 | 0.7852 | 38.1393
9.3429 | 0.7908 | 38.3362
9.3529 | 0.7887 | 38.2647
9.3629 | 0.7898 | 38.3004
9.3729 | 0.7933 | 38.4253
9.383 | 0.8004 | 38.6737
9.393 | 0.7999 | 38.656
9.403 | 0.7999 | 38.656
9.413 | 0.809 | 38.973
9.423 | 0.8146 | 39.1653
9.433 | 0.8207 | 39.3739
9.443 | 0.8222 | 39.4259
9.4531 | 0.808 | 38.9379
9.4631 | 0.8131 | 39.1129
9.4731 | 0.7984 | 38.6029
9.4831 | 0.8055 | 38.85
9.4931 | 0.8014 | 38.709
9.5031 | 0.7989 | 38.6206
9.5131 | 0.7796 | 37.9414
9.5232 | 0.7832 | 38.0675
9.5332 | 0.7791 | 37.9233
9.5432 | 0.7827 | 38.0495
9.5532 | 0.7857 | 38.1572
9.5632 | 0.7887 | 38.2647
9.5732 | 0.7913 | 38.354
9.5832 | 0.7903 | 38.3183
9.5933 | 0.7913 | 38.354
9.6033 | 0.7913 | 38.354
9.6133 | 0.7958 | 38.5142
9.6233 | 0.7958 | 38.5142
9.6333 | 0.7943 | 38.4609
9.6433 | 0.7984 | 38.6029
9.6533 | 0.8019 | 38.7267
9.6633 | 0.7994 | 38.6383
9.6734 | 0.8004 | 38.6737
9.6834 | 0.8024 | 38.7443
9.6934 | 0.8019 | 38.7267
9.7034 | 0.7928 | 38.4075
9.7134 | 0.7923 | 38.3897
9.7234 | 0.7938 | 38.4431
9.7334 | 0.7964 | 38.5319
9.7435 | 0.807 | 38.9028
9.7535 | 0.8004 | 38.6737
9.7635 | 0.8055 | 38.85
9.7735 | 0.7999 | 38.656
9.7835 | 0.8065 | 38.8852
9.7935 | 0.811 | 39.043
9.8035 | 0.7989 | 38.6206
9.8136 | 0.8024 | 38.7443
9.8236 | 0.8019 | 38.7267
9.8336 | 0.8019 | 38.7267
9.8436 | 0.7968 | 38.5497
9.8536 | 0.7908 | 38.3362
9.8636 | 0.7953 | 38.4964
9.8736 | 0.7964 | 38.5319
9.8837 | 0.8019 | 38.7267
9.8937 | 0.8065 | 38.8852
9.9037 | 0.807 | 38.9028
9.9137 | 0.8045 | 38.8148
9.9237 | 0.8055 | 38.85
9.9337 | 0.807 | 38.9028
9.9437 | 0.8126 | 39.0955
9.9537 | 0.8004 | 38.6737
9.9638 | 0.8029 | 38.7619
9.9738 | 0.8029 | 38.7619
9.9838 | 0.7968 | 38.5497
9.9938 | 0.7968 | 38.5497
10.0038 | 0.8004 | 38.6737
10.0138 | 0.8045 | 38.8148
10.0238 | 0.7913 | 38.354
10.0338 | 0.7968 | 38.5497
10.0439 | 0.8024 | 38.7443
10.0539 | 0.8024 | 38.7443
10.0639 | 0.7964 | 38.5319
10.0739 | 0.7994 | 38.6383
10.0839 | 0.7943 | 38.4609
10.0939 | 0.7938 | 38.4431
10.104 | 0.7948 | 38.4786
10.114 | 0.7867 | 38.1931
10.124 | 0.7933 | 38.4253
10.134 | 0.7827 | 38.0495
10.144 | 0.7852 | 38.1393
10.154 | 0.7958 | 38.5142
10.164 | 0.8045 | 38.8148
10.1741 | 0.8151 | 39.1827
10.1841 | 0.8262 | 39.564
10.1941 | 0.8399 | 40.0264
10.2041 | 0.8288 | 39.6501
10.2141 | 0.7968 | 38.5497
10.2241 | 0.7893 | 38.2826
10.2341 | 0.7872 | 38.211
10.2441 | 0.7867 | 38.1931
10.2542 | 0.7928 | 38.4075
10.2642 | 0.7999 | 38.656
10.2742 | 0.807 | 38.9028
10.2842 | 0.8095 | 38.9905
10.2942 | 0.807 | 38.9028
10.3042 | 0.8019 | 38.7267
10.3142 | 0.8034 | 38.7796
10.3243 | 0.8024 | 38.7443
10.3343 | 0.7989 | 38.6206
10.3443 | 0.7903 | 38.3183
10.3543 | 0.7964 | 38.5319
10.3643 | 0.7989 | 38.6206
10.3743 | 0.7943 | 38.4609
10.3843 | 0.8034 | 38.7796
10.3944 | 0.8039 | 38.7972
10.4044 | 0.7989 | 38.6206
10.4144 | 0.8024 | 38.7443
10.4244 | 0.8034 | 38.7796
10.4344 | 0.7943 | 38.4609
10.4444 | 0.7984 | 38.6029
10.4544 | 0.8014 | 38.709
10.4645 | 0.7928 | 38.4075
10.4745 | 0.7817 | 38.0135
10.4845 | 0.7887 | 38.2647
10.4945 | 0.7877 | 38.2289
10.5045 | 0.7883 | 38.2468
10.5145 | 0.7908 | 38.3362
10.5245 | 0.7893 | 38.2826
10.5346 | 0.7923 | 38.3897
10.5446 | 0.7908 | 38.3362
10.5546 | 0.7933 | 38.4253
10.5646 | 0.7862 | 38.1752
10.5746 | 0.7883 | 38.2468
10.5846 | 0.7903 | 38.3183
10.5946 | 0.7898 | 38.3004
10.6046 | 0.7994 | 38.6383
10.6147 | 0.7908 | 38.3362
10.6247 | 0.7918 | 38.3718
10.6347 | 0.7887 | 38.2647
10.6447 | 0.7852 | 38.1393
10.6547 | 0.7877 | 38.2289
10.6647 | 0.7862 | 38.1752
10.6747 | 0.7877 | 38.2289
10.6848 | 0.7786 | 37.9053
10.6948 | 0.7877 | 38.2289
10.7048 | 0.7908 | 38.3362
10.7148 | 0.7948 | 38.4786
10.7248 | 0.7968 | 38.5497
10.7348 | 0.7953 | 38.4964
10.7448 | 0.7948 | 38.4786
10.7549 | 0.7974 | 38.5674
10.7649 | 0.7984 | 38.6029
10.7749 | 0.7979 | 38.5851
10.7849 | 0.8024 | 38.7443
10.7949 | 0.8034 | 38.7796
10.8049 | 0.805 | 38.8324
10.8149 | 0.8105 | 39.0255
10.825 | 0.8126 | 39.0955
10.835 | 0.8085 | 38.9554
10.845 | 0.8034 | 38.7796
10.855 | 0.8024 | 38.7443
10.865 | 0.8019 | 38.7267
10.875 | 0.7958 | 38.5142
10.885 | 0.7968 | 38.5497
10.895 | 0.7903 | 38.3183
10.9051 | 0.7862 | 38.1752
10.9151 | 0.7918 | 38.3718
10.9251 | 0.7943 | 38.4609
10.9351 | 0.7923 | 38.3897
10.9451 | 0.7958 | 38.5142
10.9551 | 0.8039 | 38.7972
10.9651 | 0.811 | 39.043
10.9752 | 0.809 | 38.973
10.9852 | 0.8004 | 38.6737
10.9952 | 0.7974 | 38.5674
11.0052 | 0.7913 | 38.354
11.0152 | 0.7999 | 38.656
11.0252 | 0.8075 | 38.9203
11.0352 | 0.7948 | 38.4786
11.0453 | 0.7948 | 38.4786
11.0553 | 0.7968 | 38.5497
11.0653 | 0.7999 | 38.656
11.0753 | 0.7999 | 38.656
11.0853 | 0.8075 | 38.9203
11.0953 | 0.811 | 39.043
11.1053 | 0.8141 | 39.1478
11.1154 | 0.8156 | 39.2001
11.1254 | 0.8181 | 39.2871
11.1354 | 0.8004 | 38.6737
11.1454 | 0.7984 | 38.6029
11.1554 | 0.7948 | 38.4786
11.1654 | 0.7994 | 38.6383
11.1754 | 0.7877 | 38.2289
11.1854 | 0.7933 | 38.4253
11.1955 | 0.7883 | 38.2468
11.2055 | 0.7877 | 38.2289
11.2155 | 0.7893 | 38.2826
11.2255 | 0.7994 | 38.6383
11.2355 | 0.7994 | 38.6383
11.2455 | 0.7979 | 38.5851
11.2555 | 0.7974 | 38.5674
11.2656 | 0.7974 | 38.5674
11.2756 | 0.7989 | 38.6206
11.2856 | 0.7953 | 38.4964
11.2956 | 0.7948 | 38.4786
11.3056 | 0.7791 | 37.9233
11.3156 | 0.7852 | 38.1393
11.3256 | 0.7893 | 38.2826
11.3357 | 0.7857 | 38.1572
11.3457 | 0.7802 | 37.9594
11.3557 | 0.7766 | 37.833
11.3657 | 0.769 | 37.5606
11.3757 | 0.7746 | 37.7605
11.3857 | 0.7705 | 37.6152
11.3957 | 0.7705 | 37.6152
11.4058 | 0.7726 | 37.688
11.4158 | 0.77 | 37.597
11.4258 | 0.7771 | 37.8511
11.4358 | 0.7822 | 38.0315
11.4458 | 0.7872 | 38.211
11.4558 | 0.7938 | 38.4431
11.4658 | 0.7964 | 38.5319
11.4759 | 0.7984 | 38.6029
11.4859 | 0.8029 | 38.7619
11.4959 | 0.7989 | 38.6206
11.5059 | 0.7908 | 38.3362
11.5159 | 0.7867 | 38.1931
11.5259 | 0.7877 | 38.2289
11.5359 | 0.7786 | 37.9053
11.5459 | 0.7887 | 38.2647
11.556 | 0.7893 | 38.2826
11.566 | 0.7903 | 38.3183
11.576 | 0.7837 | 38.0854
11.586 | 0.7923 | 38.3897
11.596 | 0.7908 | 38.3362
11.606 | 0.7908 | 38.3362
11.616 | 0.7898 | 38.3004
11.6261 | 0.7953 | 38.4964
11.6361 | 0.7953 | 38.4964
11.6461 | 0.7786 | 37.9053
11.6561 | 0.771 | 37.6334
11.6661 | 0.7705 | 37.6152
11.6761 | 0.7715 | 37.6516
11.6861 | 0.7721 | 37.6698
11.6962 | 0.771 | 37.6334
11.7062 | 0.7741 | 37.7424
11.7162 | 0.7771 | 37.8511
11.7262 | 0.7771 | 37.8511
11.7362 | 0.7751 | 37.7787
11.7462 | 0.7746 | 37.7605
11.7562 | 0.7721 | 37.6698
11.7663 | 0.7746 | 37.7605
11.7763 | 0.7766 | 37.833
11.7863 | 0.7852 | 38.1393
11.7963 | 0.7908 | 38.3362
11.8063 | 0.7872 | 38.211
11.8163 | 0.7933 | 38.4253
11.8263 | 0.7968 | 38.5497
11.8363 | 0.7918 | 38.3718
11.8464 | 0.7796 | 37.9414
11.8564 | 0.7832 | 38.0675
11.8664 | 0.7796 | 37.9414
11.8764 | 0.7837 | 38.0854
11.8864 | 0.7791 | 37.9233
11.8964 | 0.7842 | 38.1034
11.9064 | 0.7898 | 38.3004
11.9165 | 0.7898 | 38.3004
11.9265 | 0.8039 | 38.7972
11.9365 | 0.8034 | 38.7796
11.9465 | 0.806 | 38.8676
11.9565 | 0.8085 | 38.9554
11.9665 | 0.8075 | 38.9203
11.9765 | 0.7974 | 38.5674
11.9866 | 0.7791 | 37.9233
11.9966 | 0.7812 | 37.9955
12.0066 | 0.7832 | 38.0675
12.0166 | 0.7862 | 38.1752
12.0266 | 0.7933 | 38.4253
12.0366 | 0.7933 | 38.4253
12.0466 | 0.7933 | 38.4253
12.0567 | 0.7933 | 38.4253
12.0667 | 0.7968 | 38.5497
12.0767 | 0.7938 | 38.4431
12.0867 | 0.7903 | 38.3183
12.0967 | 0.7964 | 38.5319
12.1067 | 0.8045 | 38.8148
12.1167 | 0.7938 | 38.4431
12.1267 | 0.7968 | 38.5497
12.1368 | 0.7883 | 38.2468
12.1468 | 0.7903 | 38.3183
12.1568 | 0.7938 | 38.4431
12.1668 | 0.7933 | 38.4253
12.1768 | 0.7974 | 38.5674
12.1868 | 0.7928 | 38.4075
12.1968 | 0.7979 | 38.5851
12.2069 | 0.7812 | 37.9955
12.2169 | 0.7867 | 38.1931
12.2269 | 0.7766 | 37.833
12.2369 | 0.7857 | 38.1572
12.2469 | 0.7958 | 38.5142
12.2569 | 0.7958 | 38.5142
12.2669 | 0.7867 | 38.1931
12.277 | 0.7776 | 37.8692
12.287 | 0.7786 | 37.9053
12.297 | 0.769 | 37.5606
12.307 | 0.767 | 37.4876
12.317 | 0.7629 | 37.3412
12.327 | 0.7624 | 37.3229
12.337 | 0.7629 | 37.3412
12.3471 | 0.768 | 37.5241
12.3571 | 0.7726 | 37.688
12.3671 | 0.7731 | 37.7061
12.3771 | 0.7802 | 37.9594
12.3871 | 0.7807 | 37.9775
12.3971 | 0.7746 | 37.7605
12.4071 | 0.7791 | 37.9233
12.4171 | 0.7786 | 37.9053
12.4272 | 0.7862 | 38.1752
12.4372 | 0.7928 | 38.4075
12.4472 | 0.7933 | 38.4253
12.4572 | 0.7908 | 38.3362
12.4672 | 0.7741 | 37.7424
12.4772 | 0.7751 | 37.7787
12.4872 | 0.768 | 37.5241
12.4973 | 0.7715 | 37.6516
12.5073 | 0.7705 | 37.6152
12.5173 | 0.7721 | 37.6698
12.5273 | 0.7771 | 37.8511
12.5373 | 0.7781 | 37.8872
12.5473 | 0.7807 | 37.9775
12.5573 | 0.7867 | 38.1931
12.5674 | 0.7948 | 38.4786
12.5774 | 0.7938 | 38.4431
12.5874 | 0.7923 | 38.3897
12.5974 | 0.7746 | 37.7605
12.6074 | 0.7751 | 37.7787
12.6174 | 0.7802 | 37.9594
12.6274 | 0.7781 | 37.8872
12.6375 | 0.7827 | 38.0495
12.6475 | 0.7822 | 38.0315
12.6575 | 0.7791 | 37.9233
12.6675 | 0.7645 | 37.3962
12.6775 | 0.767 | 37.4876
12.6875 | 0.7751 | 37.7787
12.6975 | 0.7791 | 37.9233
12.7076 | 0.7791 | 37.9233
12.7176 | 0.7822 | 38.0315
12.7276 | 0.7837 | 38.0854
12.7376 | 0.7933 | 38.4253
12.7476 | 0.7918 | 38.3718
12.7576 | 0.7913 | 38.354
12.7676 | 0.7766 | 37.833
12.7776 | 0.7756 | 37.7968
12.7877 | 0.7761 | 37.8149
12.7977 | 0.7771 | 37.8511
12.8077 | 0.7726 | 37.688
12.8177 | 0.7796 | 37.9414
12.8277 | 0.7741 | 37.7424
12.8377 | 0.7776 | 37.8692
12.8477 | 0.7802 | 37.9594
12.8578 | 0.7802 | 37.9594
12.8678 | 0.7822 | 38.0315
12.8778 | 0.7781 | 37.8872
12.8878 | 0.7781 | 37.8872
12.8978 | 0.7791 | 37.9233
12.9078 | 0.7675 | 37.5059
12.9178 | 0.764 | 37.3779
12.9279 | 0.7584 | 37.1758
12.9379 | 0.7599 | 37.231
12.9479 | 0.7574 | 37.139
12.9579 | 0.766 | 37.4511
12.9679 | 0.7655 | 37.4328
12.9779 | 0.7741 | 37.7424
12.9879 | 0.7721 | 37.6698
12.998 | 0.7756 | 37.7968
13.008 | 0.7751 | 37.7787
13.018 | 0.7761 | 37.8149
13.028 | 0.7807 | 37.9775
13.038 | 0.7847 | 38.1214
13.048 | 0.7867 | 38.1931
13.058 | 0.7822 | 38.0315
13.068 | 0.7822 | 38.0315
13.0781 | 0.7857 | 38.1572
13.0881 | 0.7827 | 38.0495
13.0981 | 0.7883 | 38.2468
13.1081 | 0.7958 | 38.5142
13.1181 | 0.8029 | 38.7619
13.1281 | 0.8019 | 38.7267
13.1381 | 0.8045 | 38.8148
13.1482 | 0.8034 | 38.7796
13.1582 | 0.7999 | 38.656
13.1682 | 0.7852 | 38.1393
13.1782 | 0.7827 | 38.0495
13.1882 | 0.7807 | 37.9775
13.1982 | 0.7852 | 38.1393
13.2082 | 0.7903 | 38.3183
13.2183 | 0.7817 | 38.0135
13.2283 | 0.7887 | 38.2647
13.2383 | 0.7807 | 37.9775
13.2483 | 0.7817 | 38.0135
13.2583 | 0.7842 | 38.1034
13.2683 | 0.7893 | 38.2826
13.2783 | 0.7862 | 38.1752
13.2884 | 0.7796 | 37.9414
13.2984 | 0.7791 | 37.9233
13.3084 | 0.7802 | 37.9594
13.3184 | 0.7736 | 37.7243
13.3284 | 0.7796 | 37.9414
13.3384 | 0.7837 | 38.0854
13.3484 | 0.7867 | 38.1931
13.3584 | 0.7741 | 37.7424
13.3685 | 0.7827 | 38.0495
13.3785 | 0.7771 | 37.8511
13.3885 | 0.7847 | 38.1214
13.3985 | 0.7867 | 38.1931
13.4085 | 0.7872 | 38.211
13.4185 | 0.7802 | 37.9594
13.4285 | 0.7852 | 38.1393
13.4386 | 0.7918 | 38.3718
13.4486 | 0.7857 | 38.1572
13.4586 | 0.7893 | 38.2826
13.4686 | 0.7852 | 38.1393
13.4786 | 0.7786 | 37.9053
13.4886 | 0.7852 | 38.1393
13.4986 | 0.7883 | 38.2468
13.5087 | 0.7842 | 38.1034
13.5187 | 0.7908 | 38.3362
13.5287 | 0.7964 | 38.5319
13.5387 | 0.7964 | 38.5319
13.5487 | 0.7974 | 38.5674
13.5587 | 0.7913 | 38.354
13.5687 | 0.7751 | 37.7787
13.5788 | 0.768 | 37.5241
13.5888 | 0.7695 | 37.5788
13.5988 | 0.7614 | 37.2862
13.6088 | 0.7695 | 37.5788
13.6188 | 0.7705 | 37.6152
13.6288 | 0.7751 | 37.7787
13.6388 | 0.7761 | 37.8149
13.6489 | 0.7705 | 37.6152
13.6589 | 0.7786 | 37.9053
13.6689 | 0.7771 | 37.8511
13.6789 | 0.7827 | 38.0495
13.6889 | 0.7877 | 38.2289
13.6989 | 0.7827 | 38.0495
13.7089 | 0.7893 | 38.2826
13.7189 | 0.7802 | 37.9594
13.729 | 0.7791 | 37.9233
13.739 | 0.769 | 37.5606
13.749 | 0.7736 | 37.7243
13.759 | 0.7761 | 37.8149
13.769 | 0.7802 | 37.9594
13.779 | 0.7776 | 37.8692
13.789 | 0.7756 | 37.7968
13.7991 | 0.7736 | 37.7243
13.8091 | 0.7822 | 38.0315
13.8191 | 0.7857 | 38.1572
13.8291 | 0.7857 | 38.1572
13.8391 | 0.7908 | 38.3362
13.8491 | 0.7908 | 38.3362
13.8591 | 0.7872 | 38.211
13.8692 | 0.7948 | 38.4786
13.8792 | 0.7999 | 38.656
13.8892 | 0.8085 | 38.9554
13.8992 | 0.811 | 39.043
13.9092 | 0.8045 | 38.8148
13.9192 | 0.7974 | 38.5674
13.9292 | 0.7943 | 38.4609
13.9393 | 0.7852 | 38.1393
13.9493 | 0.7872 | 38.211
13.9593 | 0.7948 | 38.4786
13.9693 | 0.7943 | 38.4609
13.9793 | 0.7964 | 38.5319
13.9893 | 0.7964 | 38.5319
13.9993 | 0.7968 | 38.5497
14.0093 | 0.7862 | 38.1752
14.0194 | 0.7715 | 37.6516
14.0294 | 0.7705 | 37.6152
14.0394 | 0.77 | 37.597
14.0494 | 0.766 | 37.4511
14.0594 | 0.7624 | 37.3229
14.0694 | 0.7634 | 37.3595
14.0794 | 0.7538 | 37.0097
14.0895 | 0.7548 | 37.0467
14.0995 | 0.7629 | 37.3412
14.1095 | 0.765 | 37.4145
14.1195 | 0.7761 | 37.8149
14.1295 | 0.7634 | 37.3595
14.1395 | 0.767 | 37.4876
14.1495 | 0.7574 | 37.139
14.1596 | 0.7559 | 37.0836
14.1696 | 0.7533 | 36.9912
14.1796 | 0.7569 | 37.1205
14.1896 | 0.7538 | 37.0097
14.1996 | 0.7513 | 36.9171
14.2096 | 0.7457 | 36.7126
14.2196 | 0.7538 | 37.0097
14.2297 | 0.7538 | 37.0097
14.2397 | 0.7594 | 37.2126
14.2497 | 0.7594 | 37.2126
14.2597 | 0.7624 | 37.3229
14.2697 | 0.765 | 37.4145
14.2797 | 0.7655 | 37.4328
14.2897 | 0.7518 | 36.9357
14.2997 | 0.7589 | 37.1942
14.3098 | 0.7584 | 37.1758
14.3198 | 0.7604 | 37.2494
14.3298 | 0.7569 | 37.1205
14.3398 | 0.7518 | 36.9357
14.3498 | 0.7574 | 37.139
14.3598 | 0.7447 | 36.6753
14.3698 | 0.7513 | 36.9171
14.3799 | 0.7569 | 37.1205
14.3899 | 0.7523 | 36.9542
14.3999 | 0.7594 | 37.2126
14.4099 | 0.7634 | 37.3595
14.4199 | 0.7675 | 37.5059
14.4299 | 0.7665 | 37.4693
14.4399 | 0.768 | 37.5241
14.45 | 0.7675 | 37.5059
14.46 | 0.7705 | 37.6152
14.47 | 0.7655 | 37.4328
14.48 | 0.7614 | 37.2862
14.49 | 0.7645 | 37.3962
14.5 | 0.7655 | 37.4328
14.51 | 0.7685 | 37.5423
14.5201 | 0.7629 | 37.3412
14.5301 | 0.7584 | 37.1758
14.5401 | 0.7574 | 37.139
14.5501 | 0.7528 | 36.9727
14.5601 | 0.7518 | 36.9357
14.5701 | 0.7559 | 37.0836
14.5801 | 0.7533 | 36.9912
14.5902 | 0.7609 | 37.2678
14.6002 | 0.766 | 37.4511
14.6102 | 0.767 | 37.4876
14.6202 | 0.7695 | 37.5788
14.6302 | 0.7645 | 37.3962
14.6402 | 0.7594 | 37.2126
14.6502 | 0.7619 | 37.3045
14.6602 | 0.767 | 37.4876
14.6703 | 0.7721 | 37.6698
14.6803 | 0.7685 | 37.5423
14.6903 | 0.7624 | 37.3229
14.7003 | 0.7645 | 37.3962
14.7103 | 0.767 | 37.4876
14.7203 | 0.764 | 37.3779
14.7303 | 0.7619 | 37.3045
14.7404 | 0.7629 | 37.3412
14.7504 | 0.767 | 37.4876
14.7604 | 0.7518 | 36.9357
14.7704 | 0.7483 | 36.8057
14.7804 | 0.7442 | 36.6567
14.7904 | 0.7579 | 37.1574
14.8004 | 0.7584 | 37.1758
14.8105 | 0.7594 | 37.2126
14.8205 | 0.7619 | 37.3045
14.8305 | 0.7604 | 37.2494
14.8405 | 0.765 | 37.4145
14.8505 | 0.7655 | 37.4328
14.8605 | 0.771 | 37.6334
14.8705 | 0.769 | 37.5606
14.8806 | 0.77 | 37.597
14.8906 | 0.7685 | 37.5423
14.9006 | 0.7721 | 37.6698
14.9106 | 0.771 | 37.6334
14.9206 | 0.7807 | 37.9775
14.9306 | 0.7756 | 37.7968
14.9406 | 0.7766 | 37.833
14.9506 | 0.7685 | 37.5423
14.9607 | 0.77 | 37.597
14.9707 | 0.7741 | 37.7424
14.9807 | 0.7579 | 37.1574
14.9907 | 0.7604 | 37.2494
15.0007 | 0.7624 | 37.3229
15.0107 | 0.7543 | 37.0282
15.0207 | 0.7553 | 37.0652
15.0308 | 0.7538 | 37.0097
15.0408 | 0.7432 | 36.6193
15.0508 | 0.7417 | 36.5632
15.0608 | 0.7412 | 36.5445
15.0708 | 0.7472 | 36.7685
15.0808 | 0.7447 | 36.6753
15.0908 | 0.7493 | 36.8429
15.1009 | 0.7533 | 36.9912
15.1109 | 0.7523 | 36.9542
15.1209 | 0.7634 | 37.3595
15.1309 | 0.765 | 37.4145
15.1409 | 0.7629 | 37.3412
15.1509 | 0.7685 | 37.5423
15.1609 | 0.771 | 37.6334
15.171 | 0.769 | 37.5606
15.181 | 0.7721 | 37.6698
15.191 | 0.7705 | 37.6152
15.201 | 0.7766 | 37.833
15.211 | 0.7796 | 37.9414
15.221 | 0.7741 | 37.7424
15.231 | 0.7736 | 37.7243
15.241 | 0.7766 | 37.833
15.2511 | 0.7731 | 37.7061
15.2611 | 0.7736 | 37.7243
15.2711 | 0.7655 | 37.4328
15.2811 | 0.7685 | 37.5423
15.2911 | 0.77 | 37.597
15.3011 | 0.7655 | 37.4328
15.3111 | 0.7645 | 37.3962
15.3212 | 0.7604 | 37.2494
15.3312 | 0.7629 | 37.3412
15.3412 | 0.7604 | 37.2494
15.3512 | 0.767 | 37.4876
15.3612 | 0.7629 | 37.3412
15.3712 | 0.7665 | 37.4693
15.3812 | 0.769 | 37.5606
15.3913 | 0.7655 | 37.4328
15.4013 | 0.7599 | 37.231
15.4113 | 0.7594 | 37.2126
15.4213 | 0.7609 | 37.2678
15.4313 | 0.7604 | 37.2494
15.4413 | 0.7634 | 37.3595
15.4513 | 0.7619 | 37.3045
15.4614 | 0.7645 | 37.3962
15.4714 | 0.7675 | 37.5059
15.4814 | 0.7655 | 37.4328
15.4914 | 0.764 | 37.3779
15.5014 | 0.766 | 37.4511
15.5114 | 0.7705 | 37.6152
15.5214 | 0.7523 | 36.9542
15.5315 | 0.7533 | 36.9912
15.5415 | 0.7432 | 36.6193
15.5515 | 0.7467 | 36.7499
15.5615 | 0.7498 | 36.8615
15.5715 | 0.7548 | 37.0467
15.5815 | 0.7553 | 37.0652
15.5915 | 0.7548 | 37.0467
15.6015 | 0.7478 | 36.7871
15.6116 | 0.7452 | 36.694
15.6216 | 0.7462 | 36.7313
15.6316 | 0.7543 | 37.0282
15.6416 | 0.7538 | 37.0097
15.6516 | 0.7427 | 36.6006
15.6616 | 0.7513 | 36.9171
15.6716 | 0.7599 | 37.231
15.6817 | 0.7594 | 37.2126
15.6917 | 0.7594 | 37.2126
15.7017 | 0.7538 | 37.0097
15.7117 | 0.7614 | 37.2862
15.7217 | 0.768 | 37.5241
15.7317 | 0.7675 | 37.5059
15.7417 | 0.7751 | 37.7787
15.7518 | 0.766 | 37.4511
15.7618 | 0.7629 | 37.3412
15.7718 | 0.7629 | 37.3412
15.7818 | 0.7705 | 37.6152
15.7918 | 0.7695 | 37.5788
15.8018 | 0.77 | 37.597
15.8118 | 0.7751 | 37.7787
15.8219 | 0.7776 | 37.8692
15.8319 | 0.7771 | 37.8511
15.8419 | 0.7726 | 37.688
15.8519 | 0.7589 | 37.1942
15.8619 | 0.7675 | 37.5059
15.8719 | 0.766 | 37.4511
15.8819 | 0.7705 | 37.6152
15.8919 | 0.768 | 37.5241
15.902 | 0.7559 | 37.0836
15.912 | 0.7518 | 36.9357
15.922 | 0.7508 | 36.8986
15.932 | 0.7518 | 36.9357
15.942 | 0.7503 | 36.88
15.952 | 0.7523 | 36.9542
15.962 | 0.7569 | 37.1205
15.9721 | 0.7574 | 37.139
15.9821 | 0.7594 | 37.2126
15.9921 | 0.7538 | 37.0097
16.0021 | 0.7543 | 37.0282
16.0121 | 0.7472 | 36.7685
16.0221 | 0.7478 | 36.7871
16.0321 | 0.7523 | 36.9542
16.0422 | 0.7543 | 37.0282
16.0522 | 0.7579 | 37.1574
16.0622 | 0.7584 | 37.1758
16.0722 | 0.7599 | 37.231
16.0822 | 0.7579 | 37.1574
16.0922 | 0.7579 | 37.1574
16.1022 | 0.7604 | 37.2494
16.1123 | 0.7559 | 37.0836
16.1223 | 0.7599 | 37.231
16.1323 | 0.7614 | 37.2862
16.1423 | 0.7533 | 36.9912
16.1523 | 0.7553 | 37.0652
16.1623 | 0.7538 | 37.0097
16.1723 | 0.7543 | 37.0282
16.1823 | 0.764 | 37.3779
16.1924 | 0.7559 | 37.0836
16.2024 | 0.7472 | 36.7685
16.2124 | 0.7528 | 36.9727
16.2224 | 0.7564 | 37.1021
16.2324 | 0.7589 | 37.1942
16.2424 | 0.7589 | 37.1942
16.2524 | 0.771 | 37.6334
16.2625 | 0.7721 | 37.6698
16.2725 | 0.7675 | 37.5059
16.2825 | 0.7624 | 37.3229
16.2925 | 0.769 | 37.5606
16.3025 | 0.7589 | 37.1942
16.3125 | 0.7574 | 37.139
16.3225 | 0.7629 | 37.3412
16.3326 | 0.765 | 37.4145
16.3426 | 0.7528 | 36.9727
16.3526 | 0.7478 | 36.7871
16.3626 | 0.7609 | 37.2678
16.3726 | 0.7594 | 37.2126
16.3826 | 0.7629 | 37.3412
16.3926 | 0.7579 | 37.1574
16.4027 | 0.7665 | 37.4693
16.4127 | 0.7523 | 36.9542
16.4227 | 0.7518 | 36.9357
16.4327 | 0.7498 | 36.8615
16.4427 | 0.7523 | 36.9542
16.4527 | 0.7503 | 36.88
16.4627 | 0.7523 | 36.9542
16.4727 | 0.7548 | 37.0467
16.4828 | 0.7523 | 36.9542
16.4928 | 0.7559 | 37.0836
16.5028 | 0.7629 | 37.3412
16.5128 | 0.7665 | 37.4693
16.5228 | 0.766 | 37.4511
16.5328 | 0.7751 | 37.7787
16.5428 | 0.7756 | 37.7968
16.5529 | 0.7715 | 37.6516
16.5629 | 0.767 | 37.4876
16.5729 | 0.7574 | 37.139
16.5829 | 0.7619 | 37.3045
16.5929 | 0.7675 | 37.5059
16.6029 | 0.7528 | 36.9727
16.6129 | 0.7513 | 36.9171
16.623 | 0.7548 | 37.0467
16.633 | 0.7447 | 36.6753
16.643 | 0.7518 | 36.9357
16.653 | 0.7493 | 36.8429
16.663 | 0.7508 | 36.8986
16.673 | 0.7442 | 36.6567
16.683 | 0.7432 | 36.6193
16.6931 | 0.7457 | 36.7126
16.7031 | 0.7498 | 36.8615
16.7131 | 0.7498 | 36.8615
16.7231 | 0.7553 | 37.0652
16.7331 | 0.7564 | 37.1021
16.7431 | 0.7498 | 36.8615
16.7531 | 0.7498 | 36.8615
16.7632 | 0.7538 | 37.0097
16.7732 | 0.7548 | 37.0467
16.7832 | 0.7629 | 37.3412
16.7932 | 0.7498 | 36.8615
16.8032 | 0.7397 | 36.4883
16.8132 | 0.7356 | 36.338
16.8232 | 0.7381 | 36.432
16.8332 | 0.7412 | 36.5445
16.8433 | 0.7371 | 36.3944
16.8533 | 0.7422 | 36.5819
16.8633 | 0.7513 | 36.9171
16.8733 | 0.7513 | 36.9171
16.8833 | 0.7538 | 37.0097
16.8933 | 0.7553 | 37.0652
16.9033 | 0.7589 | 37.1942
16.9134 | 0.7645 | 37.3962
16.9234 | 0.7619 | 37.3045
16.9334 | 0.766 | 37.4511
16.9434 | 0.7665 | 37.4693
16.9534 | 0.7518 | 36.9357
16.9634 | 0.7579 | 37.1574
16.9734 | 0.7528 | 36.9727
16.9835 | 0.7518 | 36.9357
16.9935 | 0.7528 | 36.9727
17.0035 | 0.7422 | 36.5819
17.0135 | 0.7472 | 36.7685
17.0235 | 0.7543 | 37.0282
17.0335 | 0.7452 | 36.694
17.0435 | 0.7447 | 36.6753
17.0536 | 0.7513 | 36.9171
17.0636 | 0.7538 | 37.0097
17.0736 | 0.7553 | 37.0652
17.0836 | 0.7594 | 37.2126
17.0936 | 0.7564 | 37.1021
17.1036 | 0.7553 | 37.0652
17.1136 | 0.7553 | 37.0652
17.1236 | 0.7488 | 36.8243
17.1337 | 0.7559 | 37.0836
17.1437 | 0.7604 | 37.2494
17.1537 | 0.7488 | 36.8243
17.1637 | 0.7457 | 36.7126
17.1737 | 0.7503 | 36.88
17.1837 | 0.7467 | 36.7499
17.1937 | 0.7427 | 36.6006
17.2038 | 0.7407 | 36.5258
17.2138 | 0.7472 | 36.7685
17.2238 | 0.7498 | 36.8615
17.2338 | 0.7467 | 36.7499
17.2438 | 0.7407 | 36.5258
17.2538 | 0.7391 | 36.4695
17.2638 | 0.7402 | 36.507
17.2739 | 0.7462 | 36.7313
17.2839 | 0.7488 | 36.8243
17.2939 | 0.7574 | 37.139
17.3039 | 0.7407 | 36.5258
17.3139 | 0.7397 | 36.4883
17.3239 | 0.7412 | 36.5445
17.3339 | 0.7391 | 36.4695
17.344 | 0.7422 | 36.5819
17.354 | 0.7381 | 36.432
17.364 | 0.7341 | 36.2815
17.374 | 0.7366 | 36.3756
17.384 | 0.7407 | 36.5258
17.394 | 0.7412 | 36.5445
17.404 | 0.7412 | 36.5445
17.414 | 0.7447 | 36.6753
17.4241 | 0.7508 | 36.8986
17.4341 | 0.7553 | 37.0652
17.4441 | 0.7559 | 37.0836
17.4541 | 0.7579 | 37.1574
17.4641 | 0.7624 | 37.3229
17.4741 | 0.7569 | 37.1205
17.4841 | 0.7574 | 37.139
17.4942 | 0.7548 | 37.0467
17.5042 | 0.7619 | 37.3045
17.5142 | 0.7574 | 37.139
17.5242 | 0.7594 | 37.2126
17.5342 | 0.7624 | 37.3229
17.5442 | 0.7634 | 37.3595
17.5542 | 0.7548 | 37.0467
17.5643 | 0.7543 | 37.0282
17.5743 | 0.7483 | 36.8057
17.5843 | 0.7493 | 36.8429
17.5943 | 0.7533 | 36.9912
17.6043 | 0.7498 | 36.8615
17.6143 | 0.7538 | 37.0097
17.6243 | 0.7594 | 37.2126
17.6344 | 0.7594 | 37.2126
17.6444 | 0.7538 | 37.0097
17.6544 | 0.7528 | 36.9727
17.6644 | 0.7442 | 36.6567
17.6744 | 0.7553 | 37.0652
17.6844 | 0.7483 | 36.8057
17.6944 | 0.7412 | 36.5445
17.7045 | 0.7391 | 36.4695
17.7145 | 0.7442 | 36.6567
17.7245 | 0.7381 | 36.432
17.7345 | 0.7427 | 36.6006
17.7445 | 0.7472 | 36.7685
17.7545 | 0.7447 | 36.6753
17.7645 | 0.7488 | 36.8243
17.7745 | 0.7543 | 37.0282
17.7846 | 0.7564 | 37.1021
17.7946 | 0.7589 | 37.1942
17.8046 | 0.7614 | 37.2862
17.8146 | 0.7599 | 37.231
17.8246 | 0.7579 | 37.1574
17.8346 | 0.7528 | 36.9727
17.8446 | 0.7488 | 36.8243
17.8547 | 0.7513 | 36.9171
17.8647 | 0.7584 | 37.1758
17.8747 | 0.7624 | 37.3229
17.8847 | 0.7609 | 37.2678
17.8947 | 0.7665 | 37.4693
17.9047 | 0.7614 | 37.2862
17.9147 | 0.7513 | 36.9171
17.9248 | 0.7488 | 36.8243
17.9348 | 0.7447 | 36.6753
17.9448 | 0.7447 | 36.6753
17.9548 | 0.7427 | 36.6006
17.9648 | 0.7533 | 36.9912
17.9748 | 0.7548 | 37.0467
17.9848 | 0.7543 | 37.0282
17.9949 | 0.7503 | 36.88
18.0049 | 0.7553 | 37.0652
18.0149 | 0.7513 | 36.9171
18.0249 | 0.7523 | 36.9542
18.0349 | 0.7569 | 37.1205
18.0449 | 0.7629 | 37.3412
18.0549 | 0.7518 | 36.9357
18.0649 | 0.7548 | 37.0467
18.075 | 0.7488 | 36.8243
18.085 | 0.7498 | 36.8615
18.095 | 0.7457 | 36.7126
18.105 | 0.7478 | 36.7871
18.115 | 0.7412 | 36.5445
18.125 | 0.7472 | 36.7685
18.135 | 0.7457 | 36.7126
18.1451 | 0.7331 | 36.2438
18.1551 | 0.7386 | 36.4508
18.1651 | 0.7366 | 36.3756
18.1751 | 0.7331 | 36.2438
18.1851 | 0.7402 | 36.507
18.1951 | 0.7437 | 36.638
18.2051 | 0.7508 | 36.8986
18.2152 | 0.7574 | 37.139
18.2252 | 0.7594 | 37.2126
18.2352 | 0.7594 | 37.2126
18.2452 | 0.7569 | 37.1205
18.2552 | 0.7518 | 36.9357
18.2652 | 0.7538 | 37.0097
18.2752 | 0.7488 | 36.8243
18.2853 | 0.7417 | 36.5632
18.2953 | 0.7412 | 36.5445
18.3053 | 0.7447 | 36.6753
18.3153 | 0.7447 | 36.6753
18.3253 | 0.7467 | 36.7499
18.3353 | 0.7488 | 36.8243
18.3453 | 0.7457 | 36.7126
18.3553 | 0.7331 | 36.2438
18.3654 | 0.7356 | 36.338
18.3754 | 0.7361 | 36.3568
18.3854 | 0.7402 | 36.507
18.3954 | 0.7326 | 36.2249
18.4054 | 0.7402 | 36.507
18.4154 | 0.7351 | 36.3192
18.4254 | 0.7361 | 36.3568
18.4355 | 0.7336 | 36.2627
18.4455 | 0.7402 | 36.507
18.4555 | 0.7402 | 36.507
18.4655 | 0.7462 | 36.7313
18.4755 | 0.7478 | 36.7871
18.4855 | 0.7523 | 36.9542
18.4955 | 0.7518 | 36.9357
18.5056 | 0.7437 | 36.638
18.5156 | 0.7361 | 36.3568
18.5256 | 0.7417 | 36.5632
18.5356 | 0.7493 | 36.8429
18.5456 | 0.7493 | 36.8429
18.5556 | 0.7518 | 36.9357
18.5656 | 0.7366 | 36.3756
18.5757 | 0.7381 | 36.432
18.5857 | 0.7407 | 36.5258
18.5957 | 0.7488 | 36.8243
18.6057 | 0.7483 | 36.8057
18.6157 | 0.7538 | 37.0097
18.6257 | 0.7483 | 36.8057
18.6357 | 0.7483 | 36.8057
18.6458 | 0.7447 | 36.6753
18.6558 | 0.7493 | 36.8429
18.6658 | 0.7488 | 36.8243
18.6758 | 0.7462 | 36.7313
18.6858 | 0.7564 | 37.1021
18.6958 | 0.7589 | 37.1942
18.7058 | 0.7548 | 37.0467
18.7158 | 0.7478 | 36.7871
18.7259 | 0.7422 | 36.5819
18.7359 | 0.7412 | 36.5445
18.7459 | 0.7366 | 36.3756
18.7559 | 0.7391 | 36.4695
18.7659 | 0.7376 | 36.4132
18.7759 | 0.7376 | 36.4132
18.7859 | 0.7412 | 36.5445
18.796 | 0.7386 | 36.4508
18.806 | 0.7366 | 36.3756
18.816 | 0.7331 | 36.2438
18.826 | 0.7351 | 36.3192
18.836 | 0.7351 | 36.3192
18.846 | 0.7366 | 36.3756
18.856 | 0.7422 | 36.5819
18.8661 | 0.7376 | 36.4132
18.8761 | 0.7432 | 36.6193
18.8861 | 0.7321 | 36.206
18.8961 | 0.7371 | 36.3944
18.9061 | 0.7427 | 36.6006
18.9161 | 0.7493 | 36.8429
18.9261 | 0.7432 | 36.6193
18.9362 | 0.7356 | 36.338
18.9462 | 0.7407 | 36.5258
18.9562 | 0.7488 | 36.8243
18.9662 | 0.7483 | 36.8057
18.9762 | 0.7366 | 36.3756
18.9862 | 0.7432 | 36.6193
18.9962 | 0.7366 | 36.3756
19.0062 | 0.7437 | 36.638
19.0163 | 0.7427 | 36.6006
19.0263 | 0.7417 | 36.5632
19.0363 | 0.7437 | 36.638
19.0463 | 0.7452 | 36.694
19.0563 | 0.7478 | 36.7871
19.0663 | 0.7407 | 36.5258
19.0763 | 0.7366 | 36.3756
19.0864 | 0.73 | 36.1304
19.0964 | 0.7366 | 36.3756
19.1064 | 0.7336 | 36.2627
19.1164 | 0.7351 | 36.3192
19.1264 | 0.7402 | 36.507
19.1364 | 0.7381 | 36.432
19.1464 | 0.7381 | 36.432
19.1565 | 0.7397 | 36.4883
19.1665 | 0.7447 | 36.6753
19.1765 | 0.7407 | 36.5258
19.1865 | 0.7472 | 36.7685
19.1965 | 0.7472 | 36.7685
19.2065 | 0.7452 | 36.694
19.2165 | 0.7376 | 36.4132
19.2266 | 0.7275 | 36.0357
19.2366 | 0.725 | 35.9407
19.2466 | 0.7219 | 35.8265
19.2566 | 0.7128 | 35.4818
19.2666 | 0.7214 | 35.8074
19.2766 | 0.7184 | 35.6928
19.2866 | 0.7159 | 35.597
19.2966 | 0.724 | 35.9027
19.3067 | 0.726 | 35.9788
19.3167 | 0.7214 | 35.8074
19.3267 | 0.7214 | 35.8074
19.3367 | 0.7179 | 35.6737
19.3467 | 0.726 | 35.9788
19.3567 | 0.7275 | 36.0357
19.3667 | 0.7229 | 35.8646
19.3768 | 0.729 | 36.0926
19.3868 | 0.7295 | 36.1115
19.3968 | 0.726 | 35.9788
19.4068 | 0.731 | 36.1683
19.4168 | 0.7336 | 36.2627
19.4268 | 0.7386 | 36.4508
19.4368 | 0.7341 | 36.2815
19.4469 | 0.7366 | 36.3756
19.4569 | 0.7371 | 36.3944
19.4669 | 0.7331 | 36.2438
19.4769 | 0.7234 | 35.8837
19.4869 | 0.727 | 36.0167
19.4969 | 0.728 | 36.0547
19.5069 | 0.7321 | 36.206
19.517 | 0.7351 | 36.3192
19.527 | 0.7386 | 36.4508
19.537 | 0.7467 | 36.7499
19.547 | 0.7457 | 36.7126
19.557 | 0.7422 | 36.5819
19.567 | 0.7493 | 36.8429
19.577 | 0.7518 | 36.9357
19.587 | 0.7523 | 36.9542
19.5971 | 0.7488 | 36.8243
19.6071 | 0.7412 | 36.5445
19.6171 | 0.7346 | 36.3004
19.6271 | 0.7412 | 36.5445
19.6371 | 0.7417 | 36.5632
19.6471 | 0.7376 | 36.4132
19.6571 | 0.7351 | 36.3192
19.6672 | 0.7295 | 36.1115
19.6772 | 0.731 | 36.1683
19.6872 | 0.7315 | 36.1872
19.6972 | 0.7371 | 36.3944
19.7072 | 0.7341 | 36.2815
19.7172 | 0.725 | 35.9407
19.7272 | 0.7315 | 36.1872
19.7373 | 0.73 | 36.1304
19.7473 | 0.73 | 36.1304
19.7573 | 0.7234 | 35.8837
19.7673 | 0.7199 | 35.7502
19.7773 | 0.7295 | 36.1115
19.7873 | 0.7321 | 36.206
19.7973 | 0.7381 | 36.432
19.8074 | 0.7427 | 36.6006
19.8174 | 0.7483 | 36.8057
19.8274 | 0.7442 | 36.6567
19.8374 | 0.7457 | 36.7126
19.8474 | 0.7432 | 36.6193
19.8574 | 0.7467 | 36.7499
19.8674 | 0.7503 | 36.88
19.8775 | 0.7412 | 36.5445
19.8875 | 0.7285 | 36.0736
19.8975 | 0.7346 | 36.3004
19.9075 | 0.7326 | 36.2249
19.9175 | 0.7305 | 36.1493
19.9275 | 0.7341 | 36.2815
19.9375 | 0.7346 | 36.3004
19.9475 | 0.726 | 35.9788
19.9576 | 0.7229 | 35.8646
19.9676 | 0.7164 | 35.6162
19.9776 | 0.7093 | 35.3469
19.9876 | 0.7148 | 35.5586
19.9976 | 0.7245 | 35.9217