## GENERAL
TEST IDENTIFICATION
Borehole : | TNW042-BH
Sample : | 09BAGA
Depth : | 7 | [m]
VISUAL DESCRIPTION
Olive brown medium SAND
INITIAL | Specimen 1 | Specimen 2 | Specimen 3
Diameter | 60.06 | 60.03 | 60.09 | [mm]
Length | 60.08 | 60.08 | 60.06 | [mm]
Water content | 5.008857 | 5.008857 | 5.008857 | [%]
Bulk density | 1.792061 | 1.796541 | 1.79391 | [Mg/m³]
Dry density | 1.706581 | 1.710847 | 1.708342 | [Mg/m³]
Void ratio | 0.5528127 | 0.5489405 | 0.551212 | [-]
Degree of saturation | 24.01079 | 24.18016 | 24.08052 | [%]
SHEARING
Rate of displacement | 0.45 | 0.45 | 0.45 | [mm/min]
Void ratio at start of shear | 0.5239582 | 0.5098293 | 0.5139649 | [-]
Normal stress | 70.33715 | 140.3517 | 280.3002 | [kPa]
Maximum shear stress | 52.28662 | 107.0173 | 187.6596 | [kPa]
Horizontal displacement | 1.18596 | 1.18848 | 1.722 | [mm]
Vertical displacement | -0.055921 | -0.036881 | 0.042038 | [mm]
Degree of saturation | 86.11265 | 91.04919 | 91.9456 | [%]
SHEAR STRENGTH PARAMETERS
Effective angle of internal friction (φ') | 32 | [degree]
Effective cohesion (c') | 12 | [kPa]

## SHEARING
SHEARING STAGE
Specimen 1 | Specimen 1 | Specimen 1 | Specimen 2 | Specimen 2 | Specimen 2 | Specimen 3 | Specimen 3 | Specimen 3
Horizontal displacement | Shear stress | Vertical movement | Horizontal displacement | Shear stress | Vertical movement | Horizontal displacement | Shear stress | Vertical movement
[mm] | [kPa] | [mm] | [mm] | [kPa] | [mm] | [mm] | [kPa] | [mm]
0 | 0 | 0 | 0 | 0 | 0 | 0 | 0 | 0
0 | 7.245 | 0 | 0 | 7.472 | 0 | 0 | 7.231 | 0
0.025 | 18.046 | 0.002 | 0.023 | 19.292 | 0.003 | 0 | 7.299 | 0
0.06 | 23.413 | 0.004 | 0.058 | 29.767 | 0.007 | 0.024 | 22.494 | 0.002
0.098 | 27.778 | 0.008 | 0.097 | 39.221 | 0.013 | 0.064 | 38.672 | 0.004
0.135 | 31.364 | 0.011 | 0.134 | 46.007 | 0.018 | 0.102 | 51.817 | 0.008
0.173 | 34.122 | 0.013 | 0.173 | 52.446 | 0.022 | 0.139 | 62.669 | 0.014
0.21 | 36.718 | 0.013 | 0.211 | 58.427 | 0.026 | 0.178 | 69.005 | 0.024
0.248 | 38.833 | 0.014 | 0.245 | 63.665 | 0.028 | 0.214 | 79.892 | 0.031
0.287 | 40.791 | 0.014 | 0.285 | 68.679 | 0.03 | 0.257 | 78.72 | 0.038
0.323 | 42.559 | 0.014 | 0.323 | 72.74 | 0.032 | 0.292 | 90.375 | 0.042
0.362 | 44.019 | 0.014 | 0.361 | 76.848 | 0.032 | 0.33 | 97.072 | 0.046
0.397 | 45.381 | 0.014 | 0.398 | 80.477 | 0.032 | 0.368 | 102.643 | 0.051
0.437 | 46.595 | 0.014 | 0.436 | 83.849 | 0.032 | 0.403 | 110.599 | 0.055
0.474 | 47.55 | 0.013 | 0.472 | 86.908 | 0.032 | 0.442 | 118.611 | 0.059
0.512 | 48.241 | 0.011 | 0.511 | 89.807 | 0.03 | 0.48 | 124.278 | 0.063
0.547 | 49.07 | 0.008 | 0.549 | 92.231 | 0.028 | 0.518 | 130.221 | 0.067
0.584 | 49.673 | 0.005 | 0.587 | 94.204 | 0.026 | 0.555 | 135.612 | 0.07
0.625 | 50.108 | 0.001 | 0.625 | 96.24 | 0.023 | 0.593 | 141.484 | 0.072
0.662 | 50.521 | -0.002 | 0.66 | 97.879 | 0.021 | 0.63 | 146.34 | 0.074
0.699 | 50.848 | -0.006 | 0.699 | 99.246 | 0.017 | 0.668 | 150.739 | 0.075
0.735 | 51.021 | -0.009 | 0.739 | 100.551 | 0.013 | 0.706 | 154.519 | 0.077
0.774 | 51.32 | -0.014 | 0.775 | 101.73 | 0.01 | 0.745 | 158.039 | 0.077
0.812 | 51.539 | -0.018 | 0.812 | 102.999 | 0.005 | 0.781 | 161.203 | 0.079
0.848 | 51.655 | -0.022 | 0.85 | 103.831 | 0.001 | 0.819 | 164.644 | 0.08
0.888 | 51.833 | -0.026 | 0.886 | 104.515 | -0.003 | 0.857 | 167.158 | 0.08
0.924 | 52 | -0.029 | 0.926 | 105.238 | -0.008 | 0.895 | 169.766 | 0.08
0.961 | 52.077 | -0.033 | 0.962 | 105.766 | -0.012 | 0.934 | 171.824 | 0.08
0.998 | 52.187 | -0.037 | 1.001 | 106.078 | -0.015 | 0.971 | 173.393 | 0.08
1.036 | 52.265 | -0.041 | 1.037 | 106.439 | -0.019 | 1.007 | 174.858 | 0.079
1.076 | 52.257 | -0.045 | 1.075 | 106.686 | -0.024 | 1.046 | 176.562 | 0.078
1.113 | 52.185 | -0.049 | 1.114 | 106.819 | -0.028 | 1.084 | 177.848 | 0.077
1.149 | 52.19 | -0.052 | 1.152 | 106.921 | -0.033 | 1.121 | 178.736 | 0.075
1.186 | 52.287 | -0.056 | 1.188 | 107.017 | -0.037 | 1.158 | 180.426 | 0.074
1.224 | 52.181 | -0.06 | 1.224 | 106.842 | -0.042 | 1.195 | 181.359 | 0.072
1.263 | 52.116 | -0.064 | 1.263 | 106.733 | -0.046 | 1.232 | 181.766 | 0.07
1.3 | 52.17 | -0.067 | 1.302 | 106.719 | -0.051 | 1.271 | 183.14 | 0.068
1.337 | 52.136 | -0.071 | 1.34 | 106.676 | -0.055 | 1.308 | 183.894 | 0.067
1.374 | 52.24 | -0.074 | 1.378 | 106.18 | -0.059 | 1.347 | 184.399 | 0.064
1.412 | 52.103 | -0.078 | 1.414 | 106.412 | -0.063 | 1.383 | 185.218 | 0.062
1.451 | 52.077 | -0.082 | 1.449 | 106.095 | -0.067 | 1.42 | 185.725 | 0.06
1.488 | 51.94 | -0.085 | 1.491 | 105.668 | -0.071 | 1.459 | 186.409 | 0.057
1.525 | 51.915 | -0.088 | 1.527 | 105.454 | -0.075 | 1.497 | 186.481 | 0.055
1.563 | 51.834 | -0.092 | 1.564 | 105.221 | -0.078 | 1.534 | 186.716 | 0.053
1.599 | 51.795 | -0.095 | 1.602 | 104.837 | -0.082 | 1.57 | 187.265 | 0.051
1.637 | 51.829 | -0.099 | 1.638 | 104.923 | -0.086 | 1.608 | 187.154 | 0.049
1.675 | 51.758 | -0.102 | 1.676 | 104.479 | -0.09 | 1.647 | 186.968 | 0.046
1.712 | 51.471 | -0.105 | 1.714 | 104.091 | -0.094 | 1.684 | 186.999 | 0.044
1.75 | 51.155 | -0.108 | 1.752 | 104.066 | -0.097 | 1.722 | 187.66 | 0.042
1.786 | 50.959 | -0.112 | 1.789 | 103.577 | -0.101 | 1.758 | 187.642 | 0.04
1.825 | 50.696 | -0.116 | 1.827 | 103.332 | -0.104 | 1.796 | 187.383 | 0.038
1.863 | 50.826 | -0.119 | 1.864 | 103.424 | -0.107 | 1.833 | 187.398 | 0.035
1.901 | 50.72 | -0.121 | 1.9 | 103.29 | -0.11 | 1.872 | 187.243 | 0.033
1.938 | 50.941 | -0.125 | 1.939 | 103.021 | -0.114 | 1.909 | 187.286 | 0.031
1.975 | 50.901 | -0.127 | 1.976 | 102.842 | -0.117 | 1.947 | 187.307 | 0.029
2.013 | 50.956 | -0.13 | 2.013 | 102.422 | -0.12 | 1.983 | 187.325 | 0.027
2.051 | 50.954 | -0.133 | 2.05 | 101.897 | -0.124 | 2.021 | 186.917 | 0.025
2.088 | 50.66 | -0.136 | 2.089 | 101.567 | -0.126 | 2.058 | 186.402 | 0.022
2.125 | 50.568 | -0.138 | 2.127 | 101.08 | -0.129 | 2.097 | 186.417 | 0.02
2.161 | 50.317 | -0.141 | 2.165 | 101.064 | -0.132 | 2.135 | 186.272 | 0.019
2.199 | 49.982 | -0.145 | 2.201 | 100.775 | -0.134 | 2.171 | 186.116 | 0.017
2.239 | 49.906 | -0.147 | 2.237 | 100.743 | -0.137 | 2.208 | 185.678 | 0.015
2.275 | 49.87 | -0.15 | 2.277 | 100.181 | -0.14 | 2.247 | 185.324 | 0.013
2.312 | 49.686 | -0.152 | 2.314 | 100.059 | -0.143 | 2.284 | 184.722 | 0.01
2.35 | 49.631 | -0.155 | 2.352 | 99.536 | -0.145 | 2.321 | 184.324 | 0.008
2.387 | 49.243 | -0.157 | 2.389 | 99.193 | -0.148 | 2.359 | 183.581 | 0.007
2.424 | 49.017 | -0.159 | 2.425 | 99.197 | -0.149 | 2.395 | 183.322 | 0.004
2.462 | 49.007 | -0.161 | 2.463 | 98.443 | -0.152 | 2.433 | 182.999 | 0.002
2.5 | 48.86 | -0.163 | 2.501 | 98.177 | -0.154 | 2.472 | 182.917 | 0
2.536 | 48.818 | -0.165 | 2.539 | 98.025 | -0.156 | 2.51 | 182.097 | -0.002
2.575 | 48.635 | -0.167 | 2.577 | 97.805 | -0.158 | 2.546 | 182.105 | -0.003
2.61 | 48.714 | -0.168 | 2.614 | 97.166 | -0.159 | 2.583 | 181.609 | -0.005
2.651 | 48.563 | -0.171 | 2.65 | 97.083 | -0.161 | 2.621 | 181.335 | -0.007
2.688 | 48.402 | -0.172 | 2.688 | 96.808 | -0.163 | 2.659 | 180.894 | -0.008
2.725 | 48.205 | -0.173 | 2.726 | 96.588 | -0.164 | 2.697 | 180.319 | -0.01
2.763 | 48.047 | -0.175 | 2.764 | 96.347 | -0.166 | 2.734 | 179.96 | -0.011
2.798 | 47.743 | -0.177 | 2.801 | 96.115 | -0.167 | 2.771 | 179.498 | -0.013
2.838 | 47.519 | -0.178 | 2.839 | 96.081 | -0.169 | 2.807 | 178.91 | -0.014
2.874 | 47.577 | -0.18 | 2.875 | 96.011 | -0.17 | 2.846 | 178.183 | -0.016
2.913 | 47.117 | -0.181 | 2.914 | 95.628 | -0.172 | 2.885 | 177.75 | -0.017
2.949 | 47.355 | -0.182 | 2.951 | 95.448 | -0.172 | 2.922 | 177.684 | -0.018
2.987 | 47.173 | -0.183 | 2.986 | 95.317 | -0.174 | 2.959 | 177.281 | -0.02
3.025 | 47.03 | -0.184 | 3.026 | 94.955 | -0.175 | 2.996 | 176.569 | -0.021
3.062 | 47.085 | -0.186 | 3.065 | 94.077 | -0.176 | 3.035 | 176.073 | -0.023
3.1 | 46.838 | -0.186 | 3.1 | 94.247 | -0.177 | 3.072 | 175.43 | -0.024
3.137 | 46.986 | -0.188 | 3.14 | 94.28 | -0.177 | 3.11 | 174.919 | -0.025
3.174 | 46.732 | -0.189 | 3.176 | 94.177 | -0.178 | 3.145 | 174.727 | -0.026
3.214 | 46.357 | -0.191 | 3.214 | 93.72 | -0.179 | 3.183 | 174.893 | -0.027
3.25 | 45.953 | -0.192 | 3.251 | 93.914 | -0.18 | 3.221 | 174.787 | -0.028
3.289 | 45.788 | -0.193 | 3.287 | 93.758 | -0.181 | 3.259 | 174.858 | -0.028
3.326 | 45.79 | -0.193 | 3.329 | 93.672 | -0.181 | 3.297 | 173.284 | -0.029
3.363 | 45.369 | -0.194 | 3.365 | 93.564 | -0.182 | 3.335 | 173.187 | -0.03
3.399 | 45.336 | -0.196 | 3.401 | 93.441 | -0.182 | 3.372 | 173.328 | -0.031
3.438 | 45.268 | -0.196 | 3.439 | 93.61 | -0.183 | 3.409 | 172.731 | -0.031
3.477 | 45.117 | -0.197 | 3.477 | 93.568 | -0.183 | 3.447 | 172.106 | -0.032
3.513 | 44.871 | -0.199 | 3.515 | 93.223 | -0.184 | 3.484 | 172.208 | -0.033
3.551 | 44.788 | -0.199 | 3.552 | 93.415 | -0.185 | 3.522 | 172.036 | -0.034
3.588 | 44.838 | -0.2 | 3.591 | 93.192 | -0.186 | 3.56 | 171.919 | -0.034
3.627 | 44.604 | -0.201 | 3.627 | 93.507 | -0.186 | 3.597 | 172.081 | -0.035
3.665 | 44.66 | -0.201 | 3.664 | 93.051 | -0.187 | 3.634 | 172.581 | -0.036
3.7 | 44.674 | -0.201 | 3.702 | 93.383 | -0.187 | 3.673 | 171.857 | -0.036
3.738 | 44.91 | -0.201 | 3.741 | 92.796 | -0.188 | 3.71 | 172.465 | -0.037
3.776 | 44.62 | -0.202 | 3.777 | 92.673 | -0.188 | 3.746 | 171.585 | -0.037
3.812 | 44.628 | -0.203 | 3.816 | 93.233 | -0.189 | 3.784 | 171.373 | -0.038
3.849 | 44.64 | -0.204 | 3.852 | 93.461 | -0.189 | 3.822 | 171.441 | -0.039
3.888 | 44.577 | -0.204 | 3.889 | 93.161 | -0.19 | 3.859 | 171.563 | -0.039
3.926 | 44.701 | -0.205 | 3.927 | 93.172 | -0.19 | 3.896 | 170.564 | -0.04
3.96 | 45.35 | -0.205 | 3.965 | 92.861 | -0.19 | 3.935 | 169.919 | -0.04
4 | 44.999 | -0.206 | 4.003 | 93.205 | -0.191 | 3.972 | 169.069 | -0.041
4.038 | 44.716 | -0.206 | 4.041 | 92.84 | -0.191 | 4.009 | 169.17 | -0.042
4.075 | 44.65 | -0.207 | 4.076 | 92.829 | -0.191 | 4.047 | 170.387 | -0.043
4.113 | 44.995 | -0.208 | 4.116 | 92.299 | -0.192 | 4.086 | 171.424 | -0.043
4.149 | 45.215 | -0.208 | 4.152 | 92.32 | -0.192 | 4.123 | 171.12 | -0.043
4.187 | 45.32 | -0.208 | 4.19 | 91.826 | -0.192 | 4.16 | 170.587 | -0.043
4.225 | 45.389 | -0.208 | 4.226 | 91.869 | -0.192 | 4.198 | 171.574 | -0.043
4.263 | 45.409 | -0.208 | 4.264 | 91.948 | -0.192 | 4.234 | 171.017 | -0.043
4.301 | 45.534 | -0.208 | 4.303 | 91.495 | -0.193 | 4.272 | 171.154 | -0.044
4.336 | 45.718 | -0.208 | 4.342 | 91.027 | -0.194 | 4.311 | 170.405 | -0.044
4.377 | 44.876 | -0.208 | 4.379 | 90.341 | -0.194 | 4.348 | 170.909 | -0.044
4.41 | 45.644 | -0.208 | 4.415 | 90.646 | -0.195 | 4.386 | 171.255 | -0.045
4.45 | 45.383 | -0.208 | 4.453 | 92.733 | -0.195 | 4.422 | 171.342 | -0.046
4.488 | 45.53 | -0.208 | 4.49 | 92.964 | -0.195 | 4.461 | 172.089 | -0.046
4.526 | 45.38 | -0.209 | 4.527 | 93.049 | -0.195 | 4.497 | 172.702 | -0.046
4.562 | 45.232 | -0.21 | 4.566 | 92.99 | -0.195 | 4.534 | 172.877 | -0.046
4.6 | 44.69 | -0.21 | 4.605 | 92.477 | -0.195 | 4.575 | 171.484 | -0.047
4.639 | 44.13 | -0.212 | 4.638 | 92.566 | -0.195 | 4.611 | 171.292 | -0.048
4.676 | 43.676 | -0.212 | 4.679 | 91.744 | -0.195 | 4.649 | 171.148 | -0.048
4.714 | 43.603 | -0.213 | 4.715 | 91.591 | -0.195 | 4.687 | 170.681 | -0.049
4.751 | 42.707 | -0.214 | 4.754 | 91.335 | -0.195 | 4.725 | 170.938 | -0.049
4.787 | 43.609 | -0.214 | 4.791 | 91.724 | -0.195 | 4.762 | 171.77 | -0.049
4.826 | 43.448 | -0.214 | 4.828 | 91.998 | -0.195 | 4.8 | 172.164 | -0.049
4.863 | 43.607 | -0.214 | 4.866 | 91.983 | -0.195 | 4.836 | 172.4 | -0.049
4.901 | 43.646 | -0.214 | 4.903 | 91.9 | -0.195 | 4.876 | 171.527 | -0.049
4.938 | 44.277 | -0.214 | 4.941 | 91.237 | -0.195 | 4.913 | 171.39 | -0.049
4.976 | 44.807 | -0.214 | 4.98 | 90.852 | -0.196 | 4.95 | 171.493 | -0.049
5.013 | 45.308 | -0.214 | 5.016 | 90.957 | -0.196 | 4.988 | 171.833 | -0.05
5.052 | 45.747 | -0.213 | 5.053 | 90.993 | -0.196 | 5.025 | 171.441 | -0.05
5.09 | 45.49 | -0.213 | 5.09 | 91.267 | -0.196 | 5.062 | 170.457 | -0.05
5.127 | 45.129 | -0.213 | 5.129 | 91.633 | -0.196 | 5.102 | 169.787 | -0.05
5.165 | 44.945 | -0.213 | 5.167 | 91.393 | -0.196 | 5.138 | 170.835 | -0.05
5.202 | 44.638 | -0.213 | 5.204 | 91.837 | -0.196 | 5.176 | 170.989 | -0.051
5.241 | 44.011 | -0.213 | 5.24 | 91.889 | -0.196 | 5.215 | 169.699 | -0.051
5.278 | 44.427 | -0.213 | 5.276 | 92.444 | -0.196 | 5.25 | 170.965 | -0.051
5.317 | 43.801 | -0.213 | 5.315 | 91.96 | -0.196 | 5.288 | 171.126 | -0.051
5.353 | 43.969 | -0.213 | 5.356 | 91.627 | -0.196 | 5.328 | 171.411 | -0.051
5.39 | 43.08 | -0.213 | 5.391 | 92.489 | -0.196 | 5.364 | 171.692 | -0.051
5.43 | 43.033 | -0.213 | 5.427 | 92.814 | -0.196 | 5.402 | 171.834 | -0.051
5.466 | 42.783 | -0.213 | 5.466 | 92.923 | -0.196 | 5.437 | 171.959 | -0.051
5.503 | 42.662 | -0.213 | 5.503 | 93.149 | -0.196 | 5.478 | 170.835 | -0.051
5.54 | 42.659 | -0.213 | 5.541 | 93.36 | -0.196 | 5.514 | 172.203 | -0.051
5.578 | 43.024 | -0.213 | 5.579 | 93.272 | -0.196 | 5.551 | 171.869 | -0.051
5.616 | 43.119 | -0.213 | 5.616 | 93.197 | -0.196 | 5.589 | 172.099 | -0.051
5.654 | 43.397 | -0.213 | 5.653 | 93.529 | -0.196 | 5.625 | 171.755 | -0.051
5.691 | 43.65 | -0.213 | 5.691 | 93.092 | -0.196 | 5.664 | 171.778 | -0.051
5.729 | 44.507 | -0.213 | 5.729 | 92.741 | -0.196 | 5.702 | 171.6 | -0.051
5.766 | 44.7 | -0.213 | 5.767 | 92.872 | -0.196 | 5.739 | 171.019 | -0.051
5.804 | 44.175 | -0.212 | 5.804 | 92.489 | -0.196 | 5.776 | 171.197 | -0.051
5.842 | 44.145 | -0.212 | 5.84 | 92.593 | -0.196 | 5.813 | 170.099 | -0.051
5.881 | 44.376 | -0.212 | 5.878 | 92.846 | -0.196 | 5.851 | 170.437 | -0.051
5.918 | 44.366 | -0.211 | 5.917 | 93.211 | -0.196 | 5.888 | 171.239 | -0.051
5.955 | 44.792 | -0.211 | 5.955 | 93.157 | -0.196 | 5.927 | 170.501 | -0.051
5.992 | 44.535 | -0.211 | 5.991 | 93.723 | -0.196 | 5.965 | 170.068 | -0.051
6.032 | 44.759 | -0.21 | 6.028 | 93.301 | -0.196 | 6.002 | 171.001 | -0.051
6.071 | 44.959 | -0.209 | 6.064 | 93.727 | -0.196 | 6.038 | 170.981 | -0.051
6.106 | 45.337 | -0.209 | 6.103 | 94.336 | -0.196 | 6.077 | 171.367 | -0.051
6.144 | 45.448 | -0.209 | 6.143 | 94.289 | -0.196 | 6.115 | 172.544 | -0.051
6.178 | 45.592 | -0.209 | 6.179 | 94.265 | -0.196 | 6.151 | 172.45 | -0.051
6.219 | 45.623 | -0.208 | 6.217 | 93.981 | -0.196 | 6.189 | 172.915 | -0.051
6.256 | 45.55 | -0.208 | 6.253 | 94.051 | -0.196 | 6.227 | 171.92 | -0.051
6.294 | 45.648 | -0.208 | 6.29 | 93.718 | -0.196 | 6.264 | 171.421 | -0.051
6.331 | 45.823 | -0.207 | 6.329 | 93.408 | -0.196 | 6.303 | 171.685 | -0.051
6.368 | 46.058 | -0.207 | 6.367 | 93.222 | -0.196 | 6.338 | 171.7 | -0.051
6.406 | 46.027 | -0.207 | 6.405 | 92.869 | -0.196 | 6.377 | 171.175 | -0.051
6.443 | 46.052 | -0.207 | 6.441 | 93.003 | -0.196 | 6.413 | 171.995 | -0.051
6.482 | 45.923 | -0.207 | 6.477 | 92.585 | -0.196 | 6.451 | 171.233 | -0.051
6.519 | 45.546 | -0.206 | 6.516 | 93.253 | -0.196 | 6.489 | 172.063 | -0.051
6.556 | 45.047 | -0.206 | 6.554 | 93.464 | -0.195 | 6.527 | 171.307 | -0.051
6.593 | 45.284 | -0.206 | 6.592 | 93.606 | -0.195 | 6.564 | 170.492 | -0.051
6.632 | 45.097 | -0.206 | 6.63 | 94.328 | -0.194 | 6.6 | 171.182 | -0.051
6.67 | 45.461 | -0.206 | 6.666 | 93.829 | -0.194 | 6.64 | 169.845 | -0.051
6.707 | 45.723 | -0.206 | 6.703 | 92.839 | -0.194 | 6.677 | 169.566 | -0.051
6.745 | 45.664 | -0.206 | 6.742 | 93.256 | -0.194 | 6.715 | 169.401 | -0.051
6.782 | 45.364 | -0.206 | 6.779 | 92.564 | -0.194 | 6.754 | 168.177 | -0.051
6.816 | 45.485 | -0.206 | 6.816 | 92.868 | -0.194 | 6.788 | 168.589 | -0.05
6.858 | 45.503 | -0.206 | 6.852 | 93.272 | -0.194 | 6.824 | 170.282 | -0.05
6.895 | 45.155 | -0.205 | 6.89 | 93.755 | -0.193 | 6.865 | 170.721 | -0.049
6.931 | 45.367 | -0.205 | 6.929 | 94.662 | -0.192 | 6.903 | 171.019 | -0.049
6.968 | 45.283 | -0.205 | 6.966 | 94.815 | -0.192 | 6.939 | 170.916 | -0.049
7.008 | 45.08 | -0.204 | 7.005 | 94.167 | -0.192 | 6.976 | 171.509 | -0.048
7.045 | 44.803 | -0.203 | 7.04 | 94.414 | -0.192 | 7.013 | 171.648 | -0.048
7.081 | 44.468 | -0.203 | 7.079 | 94.288 | -0.192 | 7.051 | 171.277 | -0.048
7.119 | 44.587 | -0.203 | 7.116 | 94.029 | -0.192 | 7.089 | 171.804 | -0.048
7.156 | 44.839 | -0.203 | 7.153 | 94.049 | -0.192 | 7.128 | 170.959 | -0.047
7.194 | 45.176 | -0.202 | 7.192 | 93.977 | -0.192 | 7.164 | 171.486 | -0.047
7.231 | 45.163 | -0.202 | 7.229 | 94.792 | -0.192 | 7.2 | 171.889 | -0.047
7.269 | 45.178 | -0.202 | 7.265 | 95.143 | -0.192 | 7.239 | 171.29 | -0.047
7.308 | 45.116 | -0.201 | 7.304 | 94.736 | -0.192 | 7.277 | 170.351 | -0.047
7.344 | 44.7 | -0.201 | 7.342 | 94.439 | -0.192 | 7.315 | 170.328 | -0.047
7.381 | 44.914 | -0.201 | 7.38 | 94.55 | -0.192 | 7.352 | 170.446 | -0.047
7.418 | 44.554 | -0.201 | 7.417 | 94.246 | -0.192 | 7.389 | 169.375 | -0.047
7.456 | 45.622 | -0.199 | 7.454 | 93.951 | -0.192 | 7.426 | 169.443 | -0.047
7.495 | 45.72 | -0.198 | 7.491 | 93.784 | -0.191 | 7.464 | 167.422 | -0.046
7.531 | 45.735 | -0.198 | 7.53 | 93.294 | -0.191 | 7.5 | 168.124 | -0.045
7.568 | 45.372 | -0.198 | 7.567 | 93.394 | -0.191 | 7.542 | 167.283 | -0.044
7.607 | 45.093 | -0.198 | 7.603 | 92.766 | -0.191 | 7.577 | 168.113 | -0.043
7.644 | 44.897 | -0.198 | 7.639 | 93.129 | -0.191 | 7.612 | 169.431 | -0.043
7.682 | 44.602 | -0.198 | 7.679 | 92.795 | -0.191 | 7.651 | 169.566 | -0.042
7.719 | 44.792 | -0.198 | 7.718 | 92.028 | -0.191 | 7.691 | 170.55 | -0.042
7.756 | 44.892 | -0.198 | 7.754 | 91.882 | -0.191 | 7.727 | 170.534 | -0.041
7.794 | 45.239 | -0.198 | 7.792 | 92.37 | -0.191 | 7.764 | 171.045 | -0.041
7.831 | 45.633 | -0.197 | 7.828 | 92.457 | -0.191 | 7.802 | 169.792 | -0.041
7.869 | 45.961 | -0.197 | 7.866 | 92.762 | -0.191 | 7.838 | 169.697 | -0.041
7.906 | 45.935 | -0.197 | 7.904 | 93.194 | -0.19 | 7.877 | 168.866 | -0.04
7.945 | 45.847 | -0.196 | 7.941 | 93.718 | -0.19 | 7.914 | 169.887 | -0.04
7.98 | 45.959 | -0.196 | 7.979 | 93.954 | -0.189 | 7.952 | 170.293 | -0.039
8.018 | 45.723 | -0.196 | 8.014 | 93.917 | -0.189 | 7.989 | 170.518 | -0.039
8.057 | 45.768 | -0.195 | 8.055 | 93.886 | -0.189 | 8.027 | 171.318 | -0.039
8.095 | 45.884 | -0.195 | 8.091 | 93.503 | -0.189 | 8.066 | 171.135 | -0.039
8.131 | 45.633 | -0.195 | 8.129 | 92.478 | -0.189 | 8.104 | 169.792 | -0.039
8.169 | 45.564 | -0.194 | 8.167 | 91.335 | -0.189 | 8.142 | 169.403 | -0.039
8.207 | 45.403 | -0.194 | 8.205 | 92.407 | -0.188 | 8.179 | 170.125 | -0.038
8.246 | 45.566 | -0.193 | 8.241 | 91.797 | -0.188 | 8.216 | 169.513 | -0.038
8.283 | 45.139 | -0.193 | 8.28 | 90.987 | -0.188 | 8.252 | 170.798 | -0.038
8.32 | 45.244 | -0.193 | 8.317 | 91.8 | -0.186 | 8.293 | 170.855 | -0.037
8.357 | 44.291 | -0.193 | 8.355 | 91.583 | -0.186 | 8.329 | 171.48 | -0.037
8.397 | 43.912 | -0.193 | 8.391 | 93.788 | -0.185 | 8.365 | 171.253 | -0.037
8.432 | 44.13 | -0.193 | 8.429 | 94.202 | -0.185 | 8.404 | 171.17 | -0.036
8.471 | 44.326 | -0.193 | 8.467 | 94.09 | -0.185 | 8.442 | 170.738 | -0.036
8.51 | 44.87 | -0.193 | 8.504 | 93.744 | -0.185 | 8.478 | 171.78 | -0.036
8.547 | 45.342 | -0.192 | 8.542 | 93.265 | -0.185 | 8.516 | 172.577 | -0.035
8.582 | 45.216 | -0.19 | 8.579 | 92.334 | -0.184 | 8.553 | 171.642 | -0.035
8.621 | 46.058 | -0.189 | 8.618 | 92.067 | -0.183 | 8.591 | 171.767 | -0.035
8.658 | 46.441 | -0.189 | 8.655 | 91.321 | -0.183 | 8.629 | 171.363 | -0.035
8.696 | 46.214 | -0.189 | 8.691 | 91.221 | -0.183 | 8.667 | 171.64 | -0.034
8.733 | 46.226 | -0.189 | 8.729 | 93.334 | -0.182 | 8.704 | 172.128 | -0.033
8.77 | 46.091 | -0.188 | 8.767 | 93.501 | -0.182 | 8.742 | 172.789 | -0.033
8.809 | 46.165 | -0.188 | 8.805 | 93.428 | -0.182 | 8.78 | 172.515 | -0.033
8.847 | 46.214 | -0.188 | 8.842 | 94.158 | -0.182 | 8.816 | 172.153 | -0.033
8.884 | 46.196 | -0.188 | 8.879 | 94.469 | -0.181 | 8.856 | 172.259 | -0.033
8.922 | 46.171 | -0.188 | 8.917 | 94.896 | -0.181 | 8.892 | 172.473 | -0.032
8.959 | 46.342 | -0.188 | 8.955 | 94.175 | -0.181 | 8.93 | 170.708 | -0.032
8.997 | 46.233 | -0.187 | 8.993 | 93.88 | -0.181 | 8.966 | 171.138 | -0.031
9.033 | 46.158 | -0.187 | 9.029 | 92.818 | -0.177 | 9.004 | 171.134 | -0.031
9.072 | 46.106 | -0.187 | 9.067 | 93.462 | -0.177 | 9.042 | 172.465 | -0.031
9.109 | 46.154 | -0.187 | 9.105 | 93.924 | -0.177 | 9.08 | 173.183 | -0.03
9.149 | 46.07 | -0.186 | 9.143 | 93.627 | -0.177 | 9.117 | 172.979 | -0.03
9.183 | 46.104 | -0.186 | 9.179 | 94.221 | -0.177 | 9.155 | 173.909 | -0.03
9.22 | 45.717 | -0.186 | 9.221 | 93.431 | -0.177 | 9.195 | 173.58 | -0.03
9.258 | 45.755 | -0.186 | 9.255 | 93.562 | -0.177 | 9.23 | 173.555 | -0.029
9.299 | 45.48 | -0.186 | 9.293 | 93.447 | -0.177 | 9.268 | 172.482 | -0.029
9.334 | 45.644 | -0.185 | 9.331 | 94.542 | -0.177 | 9.305 | 171.984 | -0.029
9.371 | 45.223 | -0.185 | 9.371 | 94.449 | -0.177 | 9.343 | 171.48 | -0.028
9.409 | 45.633 | -0.185 | 9.405 | 94.76 | -0.176 | 9.381 | 173.014 | -0.028
9.447 | 45.972 | -0.185 | 9.445 | 94.188 | -0.176 | 9.417 | 172.308 | -0.028
9.484 | 46.084 | -0.185 | 9.482 | 93.831 | -0.176 | 9.457 | 171.814 | -0.028
9.523 | 45.39 | -0.184 | 9.52 | 93.275 | -0.176 | 9.495 | 172.494 | -0.028
9.56 | 45.223 | -0.184 | 9.557 | 93.316 | -0.175 | 9.532 | 172.427 | -0.028
9.596 | 46.234 | -0.182 | 9.596 | 93.494 | -0.175 | 9.569 | 171.863 | -0.028
9.635 | 46.077 | -0.182 | 9.632 | 93.273 | -0.175 | 9.607 | 171.491 | -0.027
9.672 | 45.795 | -0.182 | 9.67 | 93.003 | -0.175 | 9.645 | 171.585 | -0.027
9.71 | 45.289 | -0.182 | 9.708 | 92.438 | -0.175 | 9.682 | 171.601 | -0.027
9.748 | 45.286 | -0.182 | 9.744 | 92.97 | -0.174 | 9.721 | 171.832 | -0.027
9.784 | 44.788 | -0.182 | 9.783 | 93.719 | -0.173 | 9.759 | 171.449 | -0.027
9.822 | 44.793 | -0.182 | 9.821 | 94.254 | -0.173 | 9.795 | 172.163 | -0.026
9.86 | 44.282 | -0.182 | 9.858 | 94.332 | -0.173 | 9.833 | 172.418 | -0.026
9.898 | 44.472 | -0.181 | 9.895 | 93.68 | -0.173 | 9.869 | 171.351 | -0.025
9.935 | 44.956 | -0.18 | 9.93 | 93.136 | -0.172 | 9.907 | 170.951 | -0.025
9.973 | 45.053 | -0.177 | 9.97 | 93.399 | -0.172 | 9.946 | 170.857 | -0.024
10.01 | 45.918 | -0.177 | 10.008 | 93.698 | -0.171 | 9.983 | 170.556 | -0.024
[6 empty] | 10.02 | 170.484 | -0.024