## GENERAL
TEST IDENTIFICATION
Borehole : | TNW042-BH
Sample : | 29BAGA
Depth : | 25.5 | [m]
GENERAL
Interface Roughness | 9.619 | [µm]
FAST SHEAR
Normal Stress | 115 | [kPa]
Rate of Displacement | 500 | [mm/min]
Final Vertical Displacement | 0.465 | [mm]
SLOW SHEAR
Normal Stress | 192 | [kPa]
Rate of Displacement | 0.018 | [mm/min]
Final Vertical Displacement | 0.01 | [mm]

## FAST SHEARING
SHEARING STAGE - FAST
Average linear displacement | Stress Ratio t/s'n | Angle of shearing resistance
[mm] | [-] | [º]
4.1662 | 0.0428 | 2.4481
8.3325 | 0.1468 | 8.3541
16.665 | 0.4818 | 25.7254
24.9975 | 0.5748 | 29.8885
33.33 | 0.5885 | 30.4774
41.6625 | 0.5959 | 30.7928
49.995 | 0.6075 | 31.2776
58.3274 | 0.6119 | 31.4639
66.6599 | 0.6142 | 31.5568
74.9924 | 0.6179 | 31.7112
83.3249 | 0.5959 | 30.7928
91.6574 | 0.5907 | 30.5722
99.9899 | 0.5874 | 30.4299
108.3224 | 0.587 | 30.414
116.6549 | 0.5852 | 30.3348
124.9874 | 0.5844 | 30.303
133.3199 | 0.5814 | 30.1758
141.6524 | 0.5818 | 30.1917
149.9849 | 0.5822 | 30.2077
158.3174 | 0.5807 | 30.144
166.6499 | 0.5811 | 30.1599
174.9823 | 0.58 | 30.1121
183.3148 | 0.5785 | 30.0483
191.6473 | 0.5788 | 30.0643
199.9798 | 0.5788 | 30.0643

## SLOW SHEARING
SHEARING STAGE - SLOW
Average linear displacement | Stress Ratio t/s'n | Angle of shearing resistance
[mm] | [-] | [º]
0.0045 | 0.0508 | 2.9066
0.0089 | 0.0635 | 3.6315
0.0178 | 0.0704 | 4.0253
0.0267 | 0.0748 | 4.2791
0.0356 | 0.0791 | 4.5201
0.0445 | 0.0851 | 4.8623
0.0534 | 0.0889 | 5.0776
0.0623 | 0.0911 | 5.2042
0.0712 | 0.0944 | 5.3939
0.0801 | 0.1031 | 5.8867
0.089 | 0.1113 | 6.3534
0.0979 | 0.1198 | 6.8319
0.1068 | 0.1272 | 7.2466
0.1157 | 0.1334 | 7.5979
0.1246 | 0.1396 | 7.9486
0.1335 | 0.1456 | 8.2863
0.1424 | 0.1523 | 8.6607
0.1513 | 0.1608 | 9.134
0.1602 | 0.167 | 9.4819
0.1691 | 0.1739 | 9.8662
0.178 | 0.1819 | 10.3115
0.1869 | 0.1902 | 10.7678
0.1958 | 0.1986 | 11.235
0.2047 | 0.2053 | 11.6027
0.2136 | 0.2131 | 12.0306
0.2225 | 0.2216 | 12.4936
0.2314 | 0.2305 | 12.9791
0.2403 | 0.2385 | 13.4145
0.2492 | 0.2458 | 13.8122
0.2581 | 0.253 | 14.1966
0.267 | 0.2623 | 14.6991
0.2759 | 0.2708 | 15.1518
0.2848 | 0.2808 | 15.6854
0.2937 | 0.2877 | 16.0514
0.3026 | 0.2957 | 16.4747
0.3115 | 0.3046 | 16.9428
0.3204 | 0.3131 | 17.3855
0.3293 | 0.3213 | 17.8144
0.3382 | 0.3287 | 18.1952
0.3471 | 0.3369 | 18.6202
0.356 | 0.3458 | 19.0773
0.3649 | 0.3519 | 19.3844
0.3738 | 0.3601 | 19.8034
0.3828 | 0.3686 | 20.2315
0.3917 | 0.3759 | 20.6013
0.4006 | 0.3844 | 21.0249
0.4095 | 0.3917 | 21.3909
0.4184 | 0.4 | 21.799
0.4273 | 0.408 | 22.1939
0.4362 | 0.4162 | 22.5975
0.4451 | 0.4247 | 23.0095
0.454 | 0.4334 | 23.4297
0.4629 | 0.442 | 23.8473
0.4718 | 0.453 | 24.3682
0.4807 | 0.463 | 24.8428
0.4896 | 0.4743 | 25.3764
0.4985 | 0.4846 | 25.8536
0.5074 | 0.4926 | 26.2244
0.5163 | 0.5022 | 26.6643
0.5252 | 0.5124 | 27.131
0.5341 | 0.5218 | 27.5539
0.543 | 0.53 | 27.9237
0.5519 | 0.5398 | 28.3602
0.5608 | 0.5487 | 28.7539
0.5697 | 0.5594 | 29.2225
0.5786 | 0.5681 | 29.6001
0.5875 | 0.5763 | 29.9558
0.5964 | 0.5834 | 30.2613
0.6053 | 0.5919 | 30.6217
0.6142 | 0.6013 | 31.0169
0.6231 | 0.6077 | 31.2879
0.632 | 0.614 | 31.5481
0.6409 | 0.6206 | 31.8253
0.6498 | 0.6271 | 32.0916
0.6587 | 0.6342 | 32.3837
0.6676 | 0.6393 | 32.5925
0.6765 | 0.6416 | 32.683
0.6854 | 0.6467 | 32.8904
0.6943 | 0.6478 | 32.9354
0.7032 | 0.6516 | 33.0879
0.7121 | 0.6552 | 33.231
0.721 | 0.654 | 33.1863
0.7299 | 0.6525 | 33.1237
0.7388 | 0.6462 | 32.8724
0.7477 | 0.6496 | 33.0072
0.7566 | 0.6462 | 32.8724
0.7655 | 0.648 | 32.9444
0.7744 | 0.6416 | 32.683
0.7833 | 0.6427 | 32.7282
0.7922 | 0.6367 | 32.4837
0.8011 | 0.6385 | 32.5563
0.81 | 0.6373 | 32.511
0.8189 | 0.6351 | 32.4201
0.8278 | 0.6376 | 32.52
0.8367 | 0.6244 | 31.9816
0.8456 | 0.6273 | 32.1008
0.8545 | 0.6235 | 31.9449
0.8634 | 0.6209 | 31.8345
0.8723 | 0.6197 | 31.7884
0.8812 | 0.6233 | 31.9357
0.8901 | 0.6229 | 31.9173
0.899 | 0.6215 | 31.8621
0.9079 | 0.6222 | 31.8897
0.9168 | 0.624 | 31.9632
0.9257 | 0.6246 | 31.9908
0.9346 | 0.6231 | 31.9265
0.9435 | 0.6235 | 31.9449
0.9524 | 0.6195 | 31.7792
0.9613 | 0.6197 | 31.7884
0.9702 | 0.6126 | 31.4925
0.9791 | 0.616 | 31.6314
0.988 | 0.6162 | 31.6407
0.9969 | 0.6197 | 31.7884
1.0058 | 0.6133 | 31.5203
1.0147 | 0.6073 | 31.2693
1.0236 | 0.6122 | 31.4739
1.0325 | 0.6104 | 31.3996
1.0414 | 0.6124 | 31.4832
1.0503 | 0.6071 | 31.26
1.0592 | 0.6068 | 31.2507
1.0681 | 0.6039 | 31.1293
1.077 | 0.6057 | 31.204
1.0859 | 0.6059 | 31.2133
1.0948 | 0.6071 | 31.26
1.1037 | 0.6059 | 31.2133
1.1126 | 0.6057 | 31.204
1.1215 | 0.6099 | 31.381
1.1304 | 0.6135 | 31.5296
1.1394 | 0.612 | 31.4646
1.1483 | 0.6084 | 31.3159
1.1572 | 0.6104 | 31.3996
1.1661 | 0.6082 | 31.3066
1.175 | 0.6071 | 31.26
1.1839 | 0.6102 | 31.3903
1.1928 | 0.6055 | 31.1947
1.2017 | 0.6055 | 31.1947
1.2106 | 0.6046 | 31.1573
1.2195 | 0.6026 | 31.0731
1.2284 | 0.6001 | 30.9701
1.2373 | 0.603 | 31.0919
1.2462 | 0.6042 | 31.1386
1.2551 | 0.6068 | 31.2507
1.264 | 0.603 | 31.0919
1.2729 | 0.603 | 31.0919
1.2818 | 0.6042 | 31.1386
1.2907 | 0.6019 | 31.0451
1.2996 | 0.6075 | 31.2786
1.3085 | 0.6079 | 31.2973
1.3174 | 0.6113 | 31.4368
1.3263 | 0.6104 | 31.3996
1.3352 | 0.6068 | 31.2507
1.3441 | 0.6106 | 31.4089
1.353 | 0.6108 | 31.4182
1.3619 | 0.6104 | 31.3996
1.3708 | 0.6068 | 31.2507
1.3797 | 0.6099 | 31.381
1.3886 | 0.6148 | 31.5852
1.3975 | 0.616 | 31.6314
1.4064 | 0.6102 | 31.3903
1.4153 | 0.6073 | 31.2693
1.4242 | 0.6075 | 31.2786
1.4331 | 0.6028 | 31.0825
1.442 | 0.6059 | 31.2133
1.4509 | 0.6026 | 31.0731
1.4598 | 0.6024 | 31.0638
1.4687 | 0.6028 | 31.0825
1.4776 | 0.605 | 31.176
1.4865 | 0.6048 | 31.1666
1.4954 | 0.6013 | 31.0169
1.5043 | 0.599 | 30.9231
1.5132 | 0.6001 | 30.9701
1.5221 | 0.6015 | 31.0263
1.531 | 0.5986 | 30.9044
1.5399 | 0.595 | 30.7538
1.5488 | 0.5984 | 30.895
1.5577 | 0.5926 | 30.6501
1.5666 | 0.5948 | 30.7444
1.5755 | 0.5955 | 30.7727
1.5844 | 0.5984 | 30.895
1.5933 | 0.6004 | 30.9794
1.6022 | 0.5984 | 30.895
1.6111 | 0.5966 | 30.8197
1.62 | 0.6017 | 31.0357
1.6289 | 0.6044 | 31.148
1.6378 | 0.6066 | 31.2413
1.6467 | 0.6082 | 31.3066
1.6556 | 0.6113 | 31.4368
1.6645 | 0.6075 | 31.2786
1.6734 | 0.6082 | 31.3066
1.6823 | 0.6062 | 31.2227
1.6912 | 0.6082 | 31.3066
1.7001 | 0.6088 | 31.3345
1.709 | 0.6068 | 31.2507
1.7179 | 0.6079 | 31.2973
1.7268 | 0.6095 | 31.3624
1.7357 | 0.6102 | 31.3903
1.7446 | 0.6115 | 31.4461
1.7535 | 0.6048 | 31.1666
1.7624 | 0.6028 | 31.0825
1.7713 | 0.6004 | 30.9794
1.7802 | 0.6006 | 30.9888
1.7891 | 0.5973 | 30.848
1.798 | 0.5988 | 30.9137
1.8069 | 0.5979 | 30.8762
1.8158 | 0.6017 | 31.0357
1.8247 | 0.601 | 31.0076
1.8336 | 0.6035 | 31.1106
1.8425 | 0.6024 | 31.0638
1.8514 | 0.6046 | 31.1573
1.8603 | 0.6053 | 31.1853
1.8692 | 0.6079 | 31.2973
1.8781 | 0.6059 | 31.2133
1.887 | 0.6071 | 31.26
1.896 | 0.6046 | 31.1573
1.9049 | 0.6071 | 31.26
1.9138 | 0.6037 | 31.1199
1.9227 | 0.6059 | 31.2133
1.9316 | 0.6091 | 31.3438
1.9405 | 0.6115 | 31.4461
1.9494 | 0.6122 | 31.4739
1.9583 | 0.6053 | 31.1853
1.9672 | 0.6033 | 31.1012
1.9761 | 0.6019 | 31.0451
1.985 | 0.6068 | 31.2507
1.9939 | 0.6086 | 31.3252
2.0028 | 0.6108 | 31.4182
2.0117 | 0.6113 | 31.4368
2.0206 | 0.6126 | 31.4925
2.0295 | 0.6108 | 31.4182
2.0384 | 0.6075 | 31.2786
2.0473 | 0.6062 | 31.2227
2.0562 | 0.6097 | 31.3717
2.0651 | 0.6055 | 31.1947
2.074 | 0.6057 | 31.204
2.0829 | 0.5937 | 30.6973
2.0918 | 0.6006 | 30.9888
2.1007 | 0.6015 | 31.0263
2.1096 | 0.6068 | 31.2507
2.1185 | 0.6048 | 31.1666
2.1274 | 0.5981 | 30.8856
2.1363 | 0.6033 | 31.1012
2.1452 | 0.605 | 31.176
2.1541 | 0.6048 | 31.1666
2.163 | 0.603 | 31.0919
2.1719 | 0.5993 | 30.9325
2.1808 | 0.5979 | 30.8762
2.1897 | 0.5944 | 30.7255
2.1986 | 0.5988 | 30.9137
2.2075 | 0.5981 | 30.8856
2.2164 | 0.5997 | 30.9513
2.2253 | 0.6006 | 30.9888
2.2342 | 0.5966 | 30.8197
2.2431 | 0.5973 | 30.848
2.252 | 0.5917 | 30.6123
2.2609 | 0.5919 | 30.6217
2.2698 | 0.5953 | 30.7632
2.2787 | 0.5977 | 30.8668
2.2876 | 0.5993 | 30.9325
2.2965 | 0.5937 | 30.6973
2.3054 | 0.5964 | 30.8103
2.3143 | 0.5968 | 30.8291
2.3232 | 0.6004 | 30.9794
2.3321 | 0.6044 | 31.148
2.341 | 0.6019 | 31.0451
2.3499 | 0.6015 | 31.0263
2.3588 | 0.6035 | 31.1106
2.3677 | 0.6077 | 31.2879
2.3766 | 0.6086 | 31.3252
2.3855 | 0.6099 | 31.381
2.3944 | 0.6115 | 31.4461
2.4033 | 0.6044 | 31.148
2.4122 | 0.6064 | 31.232
2.4211 | 0.6077 | 31.2879
2.43 | 0.6073 | 31.2693
2.4389 | 0.6064 | 31.232
2.4478 | 0.6082 | 31.3066
2.4567 | 0.6073 | 31.2693
2.4656 | 0.6077 | 31.2879
2.4745 | 0.6064 | 31.232
2.4834 | 0.6086 | 31.3252
2.4923 | 0.6004 | 30.9794
2.5012 | 0.6035 | 31.1106
2.5101 | 0.6013 | 31.0169
2.519 | 0.5973 | 30.848
2.5279 | 0.5964 | 30.8103
2.5368 | 0.6008 | 30.9982
2.5457 | 0.5999 | 30.9607
2.5546 | 0.6053 | 31.1853
2.5635 | 0.6082 | 31.3066
2.5724 | 0.6079 | 31.2973
2.5813 | 0.6048 | 31.1666
2.5902 | 0.6055 | 31.1947
2.5991 | 0.5984 | 30.895
2.608 | 0.6017 | 31.0357
2.6169 | 0.6039 | 31.1293
2.6258 | 0.5981 | 30.8856
2.6347 | 0.6035 | 31.1106
2.6437 | 0.6042 | 31.1386
2.6526 | 0.6039 | 31.1293
2.6615 | 0.6082 | 31.3066
2.6704 | 0.6028 | 31.0825
2.6793 | 0.6064 | 31.232
2.6882 | 0.6064 | 31.232
2.6971 | 0.6037 | 31.1199
2.706 | 0.6079 | 31.2973
2.7149 | 0.6111 | 31.4275
2.7238 | 0.6073 | 31.2693
2.7327 | 0.6102 | 31.3903
2.7416 | 0.6099 | 31.381
2.7505 | 0.6102 | 31.3903
2.7594 | 0.6144 | 31.5666
2.7683 | 0.612 | 31.4646
2.7772 | 0.6099 | 31.381
2.7861 | 0.6117 | 31.4554
2.795 | 0.6075 | 31.2786
2.8039 | 0.6079 | 31.2973
2.8128 | 0.6062 | 31.2227
2.8217 | 0.6037 | 31.1199
2.8306 | 0.6033 | 31.1012
2.8395 | 0.6037 | 31.1199
2.8484 | 0.6024 | 31.0638
2.8573 | 0.6022 | 31.0544
2.8662 | 0.6039 | 31.1293
2.8751 | 0.6053 | 31.1853
2.884 | 0.6082 | 31.3066
2.8929 | 0.6082 | 31.3066
2.9018 | 0.6062 | 31.2227
2.9107 | 0.6073 | 31.2693
2.9196 | 0.6068 | 31.2507
2.9285 | 0.6093 | 31.3531
2.9374 | 0.6086 | 31.3252
2.9463 | 0.6059 | 31.2133
2.9552 | 0.6015 | 31.0263
2.9641 | 0.6019 | 31.0451
2.973 | 0.6042 | 31.1386
2.9819 | 0.6022 | 31.0544
2.9908 | 0.6062 | 31.2227
2.9997 | 0.6055 | 31.1947
3.0086 | 0.6115 | 31.4461
3.0175 | 0.6126 | 31.4925
3.0264 | 0.6117 | 31.4554
3.0353 | 0.6151 | 31.5944
3.0442 | 0.6157 | 31.6222
3.0531 | 0.6093 | 31.3531
3.062 | 0.6088 | 31.3345
3.0709 | 0.6071 | 31.26
3.0798 | 0.6046 | 31.1573
3.0887 | 0.6064 | 31.232
3.0976 | 0.6066 | 31.2413
3.1065 | 0.6082 | 31.3066
3.1154 | 0.6073 | 31.2693
3.1243 | 0.6104 | 31.3996
3.1332 | 0.6073 | 31.2693
3.1421 | 0.6097 | 31.3717
3.151 | 0.6108 | 31.4182
3.1599 | 0.6059 | 31.2133
3.1688 | 0.605 | 31.176
3.1777 | 0.6062 | 31.2227
3.1866 | 0.6033 | 31.1012
3.1955 | 0.5993 | 30.9325
3.2044 | 0.5946 | 30.735
3.2133 | 0.5984 | 30.895
3.2222 | 0.595 | 30.7538
3.2311 | 0.5975 | 30.8574
3.24 | 0.6017 | 31.0357
3.2489 | 0.5988 | 30.9137
3.2578 | 0.6015 | 31.0263
3.2667 | 0.5997 | 30.9513
3.2756 | 0.5997 | 30.9513
3.2845 | 0.603 | 31.0919
3.2934 | 0.6042 | 31.1386
3.3023 | 0.6097 | 31.3717
3.3112 | 0.6099 | 31.381
3.3201 | 0.6077 | 31.2879
3.329 | 0.6062 | 31.2227
3.3379 | 0.6088 | 31.3345
3.3468 | 0.6088 | 31.3345
3.3557 | 0.6053 | 31.1853
3.3646 | 0.6084 | 31.3159
3.3735 | 0.6055 | 31.1947
3.3824 | 0.6001 | 30.9701
3.3913 | 0.6006 | 30.9888
3.4003 | 0.6022 | 31.0544
3.4092 | 0.6057 | 31.204
3.4181 | 0.6059 | 31.2133
3.427 | 0.6037 | 31.1199
3.4359 | 0.6044 | 31.148
3.4448 | 0.6048 | 31.1666
3.4537 | 0.6046 | 31.1573
3.4626 | 0.6019 | 31.0451
3.4715 | 0.6044 | 31.148
3.4804 | 0.6019 | 31.0451
3.4893 | 0.5999 | 30.9607
3.4982 | 0.6057 | 31.204
3.5071 | 0.6037 | 31.1199
3.516 | 0.6071 | 31.26
3.5249 | 0.6079 | 31.2973
3.5338 | 0.6046 | 31.1573
3.5427 | 0.6017 | 31.0357
3.5516 | 0.6035 | 31.1106
3.5605 | 0.5999 | 30.9607
3.5694 | 0.599 | 30.9231
3.5783 | 0.6006 | 30.9888
3.5872 | 0.6024 | 31.0638
3.5961 | 0.6037 | 31.1199
3.605 | 0.6055 | 31.1947
3.6139 | 0.6082 | 31.3066
3.6228 | 0.6042 | 31.1386
3.6317 | 0.6022 | 31.0544
3.6406 | 0.6062 | 31.2227
3.6495 | 0.6042 | 31.1386
3.6584 | 0.6013 | 31.0169
3.6673 | 0.597 | 30.8386
3.6762 | 0.5984 | 30.895
3.6851 | 0.6028 | 31.0825
3.694 | 0.6017 | 31.0357
3.7029 | 0.6017 | 31.0357
3.7118 | 0.6033 | 31.1012
3.7207 | 0.6035 | 31.1106
3.7296 | 0.6044 | 31.148
3.7385 | 0.6026 | 31.0731
3.7474 | 0.6059 | 31.2133
3.7563 | 0.6004 | 30.9794
3.7652 | 0.6022 | 31.0544
3.7741 | 0.6066 | 31.2413
3.783 | 0.6073 | 31.2693
3.7919 | 0.6079 | 31.2973
3.8008 | 0.6044 | 31.148
3.8097 | 0.5979 | 30.8762
3.8186 | 0.6008 | 30.9982
3.8275 | 0.6039 | 31.1293
3.8364 | 0.6059 | 31.2133
3.8453 | 0.6084 | 31.3159
3.8542 | 0.6055 | 31.1947
3.8631 | 0.6059 | 31.2133
3.872 | 0.6015 | 31.0263
3.8809 | 0.5993 | 30.9325
3.8898 | 0.6019 | 31.0451
3.8987 | 0.6048 | 31.1666
3.9076 | 0.6053 | 31.1853
3.9165 | 0.6024 | 31.0638
3.9254 | 0.6017 | 31.0357
3.9343 | 0.6039 | 31.1293
3.9432 | 0.6062 | 31.2227
3.9521 | 0.6033 | 31.1012
3.961 | 0.603 | 31.0919
3.9699 | 0.6048 | 31.1666
3.9788 | 0.6042 | 31.1386
3.9877 | 0.6064 | 31.232
3.9966 | 0.6097 | 31.3717
4.0055 | 0.6137 | 31.5388
4.0144 | 0.6104 | 31.3996
4.0233 | 0.6095 | 31.3624
4.0322 | 0.6091 | 31.3438
4.0411 | 0.601 | 31.0076
4.05 | 0.6013 | 31.0169
4.0589 | 0.6004 | 30.9794
4.0678 | 0.6001 | 30.9701
4.0767 | 0.6064 | 31.232
4.0856 | 0.603 | 31.0919
4.0945 | 0.6015 | 31.0263
4.1034 | 0.6033 | 31.1012
4.1123 | 0.6028 | 31.0825
4.1212 | 0.6013 | 31.0169
4.1301 | 0.601 | 31.0076
4.139 | 0.6053 | 31.1853
4.1479 | 0.6024 | 31.0638
4.1569 | 0.6015 | 31.0263
4.1658 | 0.603 | 31.0919
4.1747 | 0.6008 | 30.9982
4.1836 | 0.6004 | 30.9794
4.1925 | 0.5997 | 30.9513
4.2014 | 0.6006 | 30.9888
4.2103 | 0.5997 | 30.9513
4.2192 | 0.5979 | 30.8762
4.2281 | 0.5975 | 30.8574
4.237 | 0.6037 | 31.1199
4.2459 | 0.601 | 31.0076
4.2548 | 0.6013 | 31.0169
4.2637 | 0.597 | 30.8386
4.2726 | 0.601 | 31.0076
4.2815 | 0.6044 | 31.148
4.2904 | 0.6084 | 31.3159
4.2993 | 0.6039 | 31.1293
4.3082 | 0.6037 | 31.1199
4.3171 | 0.6008 | 30.9982
4.326 | 0.6048 | 31.1666
4.3349 | 0.6091 | 31.3438
4.3438 | 0.6062 | 31.2227
4.3527 | 0.6035 | 31.1106
4.3616 | 0.6039 | 31.1293
4.3705 | 0.6091 | 31.3438
4.3794 | 0.6117 | 31.4554
4.3883 | 0.6115 | 31.4461
4.3972 | 0.6084 | 31.3159
4.4061 | 0.6055 | 31.1947
4.415 | 0.6059 | 31.2133
4.4239 | 0.6037 | 31.1199
4.4328 | 0.5999 | 30.9607
4.4417 | 0.6015 | 31.0263
4.4506 | 0.6059 | 31.2133
4.4595 | 0.6082 | 31.3066
4.4684 | 0.6062 | 31.2227
4.4773 | 0.6039 | 31.1293
4.4862 | 0.6015 | 31.0263
4.4951 | 0.6048 | 31.1666
4.504 | 0.5995 | 30.9419
4.5129 | 0.605 | 31.176
4.5218 | 0.6059 | 31.2133
4.5307 | 0.6017 | 31.0357
4.5396 | 0.6057 | 31.204
4.5485 | 0.6037 | 31.1199
4.5574 | 0.6046 | 31.1573
4.5663 | 0.605 | 31.176
4.5752 | 0.5986 | 30.9044
4.5841 | 0.6035 | 31.1106
4.593 | 0.6024 | 31.0638
4.6019 | 0.6042 | 31.1386
4.6108 | 0.6024 | 31.0638
4.6197 | 0.5997 | 30.9513
4.6286 | 0.5979 | 30.8762
4.6375 | 0.5999 | 30.9607
4.6464 | 0.6046 | 31.1573
4.6553 | 0.5984 | 30.895
4.6642 | 0.5959 | 30.7915
4.6731 | 0.5915 | 30.6028
4.682 | 0.5946 | 30.735
4.6909 | 0.5964 | 30.8103
4.6998 | 0.5946 | 30.735
4.7087 | 0.5926 | 30.6501
4.7176 | 0.5953 | 30.7632
4.7265 | 0.5968 | 30.8291
4.7354 | 0.5997 | 30.9513
4.7443 | 0.6015 | 31.0263
4.7532 | 0.6053 | 31.1853
4.7621 | 0.6079 | 31.2973
4.771 | 0.605 | 31.176
4.7799 | 0.5988 | 30.9137
4.7888 | 0.6008 | 30.9982
4.7977 | 0.601 | 31.0076
4.8066 | 0.5966 | 30.8197
4.8155 | 0.5981 | 30.8856
4.8244 | 0.5986 | 30.9044
4.8333 | 0.5986 | 30.9044
4.8422 | 0.6037 | 31.1199
4.8511 | 0.6057 | 31.204
4.86 | 0.6088 | 31.3345
4.8689 | 0.6084 | 31.3159
4.8778 | 0.6111 | 31.4275
4.8867 | 0.614 | 31.5481
4.8956 | 0.6108 | 31.4182
4.9045 | 0.6086 | 31.3252
4.9135 | 0.5908 | 30.5745
4.9224 | 0.5966 | 30.8197
4.9313 | 0.6033 | 31.1012
4.9402 | 0.6035 | 31.1106
4.9491 | 0.6019 | 31.0451
4.958 | 0.6015 | 31.0263
4.9669 | 0.5973 | 30.848
4.9758 | 0.603 | 31.0919
4.9847 | 0.6044 | 31.148
4.9936 | 0.6059 | 31.2133
5.0025 | 0.6015 | 31.0263
5.0114 | 0.6042 | 31.1386
5.0203 | 0.6053 | 31.1853
5.0292 | 0.6077 | 31.2879
5.0381 | 0.6008 | 30.9982
5.047 | 0.605 | 31.176
5.0559 | 0.6099 | 31.381
5.0648 | 0.6075 | 31.2786
5.0737 | 0.605 | 31.176
5.0826 | 0.6064 | 31.232
5.0915 | 0.6075 | 31.2786
5.1004 | 0.6099 | 31.381
5.1093 | 0.6071 | 31.26
5.1182 | 0.6077 | 31.2879
5.1271 | 0.6079 | 31.2973
5.136 | 0.6037 | 31.1199
5.1449 | 0.6042 | 31.1386
5.1538 | 0.6048 | 31.1666
5.1627 | 0.605 | 31.176
5.1716 | 0.6079 | 31.2973
5.1805 | 0.6093 | 31.3531
5.1894 | 0.6122 | 31.4739
5.1983 | 0.6095 | 31.3624
5.2072 | 0.6102 | 31.3903
5.2161 | 0.6084 | 31.3159
5.225 | 0.6106 | 31.4089
5.2339 | 0.6064 | 31.232
5.2428 | 0.6057 | 31.204
5.2517 | 0.6057 | 31.204
5.2606 | 0.6077 | 31.2879
5.2695 | 0.6055 | 31.1947
5.2784 | 0.6071 | 31.26
5.2873 | 0.6048 | 31.1666
5.2962 | 0.6042 | 31.1386
5.3051 | 0.6066 | 31.2413
5.314 | 0.6108 | 31.4182
5.3229 | 0.6053 | 31.1853
5.3318 | 0.6057 | 31.204
5.3407 | 0.6017 | 31.0357
5.3496 | 0.6068 | 31.2507
5.3585 | 0.6066 | 31.2413
5.3674 | 0.6037 | 31.1199
5.3763 | 0.5981 | 30.8856
5.3852 | 0.5981 | 30.8856
5.3941 | 0.6006 | 30.9888
5.403 | 0.6077 | 31.2879
5.4119 | 0.593 | 30.6689
5.4208 | 0.5988 | 30.9137
5.4297 | 0.6013 | 31.0169
5.4386 | 0.6006 | 30.9888
5.4475 | 0.6028 | 31.0825
5.4564 | 0.6026 | 31.0731
5.4653 | 0.5979 | 30.8762
5.4742 | 0.5984 | 30.895
5.4831 | 0.5995 | 30.9419
5.492 | 0.6035 | 31.1106
5.5009 | 0.5968 | 30.8291
5.5098 | 0.5959 | 30.7915
5.5187 | 0.6026 | 31.0731
5.5276 | 0.6073 | 31.2693
5.5365 | 0.6035 | 31.1106
5.5454 | 0.6017 | 31.0357
5.5543 | 0.6004 | 30.9794
5.5632 | 0.6046 | 31.1573
5.5721 | 0.6008 | 30.9982
5.581 | 0.6028 | 31.0825
5.5899 | 0.6026 | 31.0731
5.5988 | 0.6055 | 31.1947
5.6077 | 0.6015 | 31.0263
5.6166 | 0.6006 | 30.9888
5.6255 | 0.6028 | 31.0825
5.6344 | 0.601 | 31.0076
5.6433 | 0.5993 | 30.9325
5.6522 | 0.605 | 31.176
5.6611 | 0.6055 | 31.1947
5.6701 | 0.6013 | 31.0169
5.679 | 0.6019 | 31.0451
5.6879 | 0.6042 | 31.1386
5.6968 | 0.6044 | 31.148
5.7057 | 0.6039 | 31.1293
5.7146 | 0.6071 | 31.26
5.7235 | 0.6084 | 31.3159
5.7324 | 0.6019 | 31.0451
5.7413 | 0.6048 | 31.1666
5.7502 | 0.6073 | 31.2693
5.7591 | 0.6046 | 31.1573
5.768 | 0.6037 | 31.1199
5.7769 | 0.6055 | 31.1947
5.7858 | 0.5997 | 30.9513
5.7947 | 0.5979 | 30.8762
5.8036 | 0.5966 | 30.8197
5.8125 | 0.5961 | 30.8009
5.8214 | 0.5986 | 30.9044
5.8303 | 0.5973 | 30.848
5.8392 | 0.5997 | 30.9513
5.8481 | 0.5966 | 30.8197
5.857 | 0.5995 | 30.9419
5.8659 | 0.6046 | 31.1573
5.8748 | 0.5999 | 30.9607
5.8837 | 0.595 | 30.7538
5.8926 | 0.5973 | 30.848
5.9015 | 0.5988 | 30.9137
5.9104 | 0.6008 | 30.9982
5.9193 | 0.6001 | 30.9701
5.9282 | 0.5973 | 30.848
5.9371 | 0.5988 | 30.9137
5.946 | 0.5984 | 30.895
5.9549 | 0.6026 | 31.0731
5.9638 | 0.599 | 30.9231
5.9727 | 0.6059 | 31.2133
5.9816 | 0.5981 | 30.8856
5.9905 | 0.6008 | 30.9982
5.9994 | 0.5995 | 30.9419
6.0083 | 0.6039 | 31.1293
6.0172 | 0.603 | 31.0919
6.0261 | 0.6046 | 31.1573
6.035 | 0.6095 | 31.3624
6.0439 | 0.6093 | 31.3531
6.0528 | 0.6088 | 31.3345
6.0617 | 0.6039 | 31.1293
6.0706 | 0.6066 | 31.2413
6.0795 | 0.6084 | 31.3159
6.0884 | 0.6013 | 31.0169
6.0973 | 0.6046 | 31.1573
6.1062 | 0.605 | 31.176
6.1151 | 0.6028 | 31.0825
6.124 | 0.6048 | 31.1666
6.1329 | 0.6033 | 31.1012
6.1418 | 0.601 | 31.0076
6.1507 | 0.5997 | 30.9513
6.1596 | 0.5981 | 30.8856
6.1685 | 0.599 | 30.9231
6.1774 | 0.5979 | 30.8762
6.1863 | 0.597 | 30.8386
6.1952 | 0.5957 | 30.7821
6.2041 | 0.5975 | 30.8574
6.213 | 0.597 | 30.8386
6.2219 | 0.5966 | 30.8197
6.2308 | 0.5984 | 30.895
6.2397 | 0.5975 | 30.8574
6.2486 | 0.6024 | 31.0638
6.2575 | 0.6048 | 31.1666
6.2664 | 0.6035 | 31.1106
6.2753 | 0.6059 | 31.2133
6.2842 | 0.605 | 31.176
6.2931 | 0.6044 | 31.148
6.302 | 0.6013 | 31.0169
6.3109 | 0.5957 | 30.7821
6.3198 | 0.5919 | 30.6217
6.3287 | 0.5957 | 30.7821
6.3376 | 0.5977 | 30.8668
6.3465 | 0.5953 | 30.7632
6.3554 | 0.5926 | 30.6501
6.3643 | 0.597 | 30.8386
6.3732 | 0.5984 | 30.895
6.3821 | 0.5993 | 30.9325
6.391 | 0.5984 | 30.895
6.3999 | 0.5959 | 30.7915
6.4088 | 0.5959 | 30.7915
6.4178 | 0.5912 | 30.5934
6.4267 | 0.5975 | 30.8574
6.4356 | 0.5961 | 30.8009
6.4445 | 0.593 | 30.6689
6.4534 | 0.5981 | 30.8856
6.4623 | 0.5997 | 30.9513
6.4712 | 0.6024 | 31.0638
6.4801 | 0.5968 | 30.8291
6.489 | 0.5955 | 30.7727
6.4979 | 0.5966 | 30.8197
6.5068 | 0.5957 | 30.7821
6.5157 | 0.5986 | 30.9044
6.5246 | 0.599 | 30.9231
6.5335 | 0.5979 | 30.8762
6.5424 | 0.5999 | 30.9607
6.5513 | 0.5993 | 30.9325
6.5602 | 0.595 | 30.7538
6.5691 | 0.5932 | 30.6784
6.578 | 0.5939 | 30.7067
6.5869 | 0.5941 | 30.7161
6.5958 | 0.5959 | 30.7915
6.6047 | 0.595 | 30.7538
6.6136 | 0.5935 | 30.6878
6.6225 | 0.5968 | 30.8291
6.6314 | 0.5997 | 30.9513
6.6403 | 0.5935 | 30.6878
6.6492 | 0.5966 | 30.8197
6.6581 | 0.6006 | 30.9888
6.667 | 0.5995 | 30.9419
6.6759 | 0.6001 | 30.9701
6.6848 | 0.5966 | 30.8197
6.6937 | 0.6024 | 31.0638
6.7026 | 0.6044 | 31.148
6.7115 | 0.6039 | 31.1293
6.7204 | 0.6073 | 31.2693
6.7293 | 0.597 | 30.8386
6.7382 | 0.6013 | 31.0169
6.7471 | 0.6044 | 31.148
6.756 | 0.6064 | 31.232
6.7649 | 0.6075 | 31.2786
6.7738 | 0.6057 | 31.204
6.7827 | 0.6082 | 31.3066
6.7916 | 0.6097 | 31.3717
6.8005 | 0.6077 | 31.2879
6.8094 | 0.6046 | 31.1573
6.8183 | 0.6048 | 31.1666
6.8272 | 0.605 | 31.176
6.8361 | 0.6048 | 31.1666
6.845 | 0.6091 | 31.3438
6.8539 | 0.6108 | 31.4182
6.8628 | 0.6084 | 31.3159
6.8717 | 0.6113 | 31.4368
6.8806 | 0.6142 | 31.5574
6.8895 | 0.6164 | 31.6499
6.8984 | 0.6142 | 31.5574
6.9073 | 0.6155 | 31.6129
6.9162 | 0.6144 | 31.5666
6.9251 | 0.5997 | 30.9513
6.934 | 0.6053 | 31.1853
6.9429 | 0.6086 | 31.3252
6.9518 | 0.6057 | 31.204
6.9607 | 0.6059 | 31.2133
6.9696 | 0.6104 | 31.3996
6.9785 | 0.6046 | 31.1573
6.9874 | 0.6071 | 31.26
6.9963 | 0.6039 | 31.1293
7.0052 | 0.6046 | 31.1573
7.0141 | 0.6001 | 30.9701
7.023 | 0.5999 | 30.9607
7.0319 | 0.6013 | 31.0169
7.0408 | 0.5973 | 30.848
7.0497 | 0.6013 | 31.0169
7.0586 | 0.5988 | 30.9137
7.0675 | 0.6053 | 31.1853
7.0764 | 0.6044 | 31.148
7.0853 | 0.6042 | 31.1386
7.0942 | 0.6053 | 31.1853
7.1031 | 0.6053 | 31.1853
7.112 | 0.6046 | 31.1573
7.1209 | 0.6099 | 31.381
7.1298 | 0.6064 | 31.232
7.1387 | 0.6075 | 31.2786
7.1476 | 0.6039 | 31.1293
7.1565 | 0.6075 | 31.2786
7.1654 | 0.6104 | 31.3996
7.1744 | 0.6086 | 31.3252
7.1833 | 0.6048 | 31.1666
7.1922 | 0.6028 | 31.0825
7.2011 | 0.599 | 30.9231
7.21 | 0.6064 | 31.232
7.2189 | 0.6059 | 31.2133
7.2278 | 0.6082 | 31.3066
7.2367 | 0.6075 | 31.2786
7.2456 | 0.6039 | 31.1293
7.2545 | 0.6084 | 31.3159
7.2634 | 0.6104 | 31.3996
7.2723 | 0.6086 | 31.3252
7.2812 | 0.6093 | 31.3531
7.2901 | 0.6088 | 31.3345
7.299 | 0.6079 | 31.2973
7.3079 | 0.6082 | 31.3066
7.3168 | 0.605 | 31.176
7.3257 | 0.6064 | 31.232
7.3346 | 0.605 | 31.176
7.3435 | 0.5997 | 30.9513
7.3524 | 0.6064 | 31.232
7.3613 | 0.603 | 31.0919
7.3702 | 0.5999 | 30.9607
7.3791 | 0.6013 | 31.0169
7.388 | 0.5993 | 30.9325
7.3969 | 0.605 | 31.176
7.4058 | 0.6082 | 31.3066
7.4147 | 0.6088 | 31.3345
7.4236 | 0.6093 | 31.3531
7.4325 | 0.6088 | 31.3345
7.4414 | 0.6088 | 31.3345
7.4503 | 0.612 | 31.4646
7.4592 | 0.6126 | 31.4925
7.4681 | 0.612 | 31.4646
7.477 | 0.612 | 31.4646
7.4859 | 0.6146 | 31.5759
7.4948 | 0.6117 | 31.4554
7.5037 | 0.614 | 31.5481
7.5126 | 0.6164 | 31.6499
7.5215 | 0.6173 | 31.6869
7.5304 | 0.6035 | 31.1106
7.5393 | 0.6046 | 31.1573
7.5482 | 0.6086 | 31.3252
7.5571 | 0.6066 | 31.2413
7.566 | 0.6079 | 31.2973
7.5749 | 0.6064 | 31.232
7.5838 | 0.6037 | 31.1199
7.5927 | 0.6028 | 31.0825
7.6016 | 0.5973 | 30.848
7.6105 | 0.6035 | 31.1106
7.6194 | 0.6035 | 31.1106
7.6283 | 0.6039 | 31.1293
7.6372 | 0.6033 | 31.1012
7.6461 | 0.5957 | 30.7821
7.655 | 0.5944 | 30.7255
7.6639 | 0.5984 | 30.895
7.6728 | 0.5966 | 30.8197
7.6817 | 0.5939 | 30.7067
7.6906 | 0.5966 | 30.8197
7.6995 | 0.6026 | 31.0731
7.7084 | 0.6026 | 31.0731
7.7173 | 0.6064 | 31.232
7.7262 | 0.6033 | 31.1012
7.7351 | 0.6039 | 31.1293
7.744 | 0.6068 | 31.2507
7.7529 | 0.6004 | 30.9794
7.7618 | 0.6015 | 31.0263
7.7707 | 0.6026 | 31.0731
7.7796 | 0.6006 | 30.9888
7.7885 | 0.6055 | 31.1947
7.7974 | 0.603 | 31.0919
7.8063 | 0.6037 | 31.1199
7.8152 | 0.6013 | 31.0169
7.8241 | 0.6057 | 31.204
7.833 | 0.6015 | 31.0263
7.8419 | 0.6064 | 31.232
7.8508 | 0.6091 | 31.3438
7.8597 | 0.605 | 31.176
7.8686 | 0.6046 | 31.1573
7.8775 | 0.6048 | 31.1666
7.8864 | 0.6006 | 30.9888
7.8953 | 0.5988 | 30.9137
7.9042 | 0.5981 | 30.8856
7.9131 | 0.6039 | 31.1293
7.922 | 0.6004 | 30.9794
7.931 | 0.5966 | 30.8197
7.9399 | 0.5981 | 30.8856
7.9488 | 0.6006 | 30.9888
7.9577 | 0.605 | 31.176
7.9666 | 0.5966 | 30.8197
7.9755 | 0.5932 | 30.6784
7.9844 | 0.5968 | 30.8291
7.9933 | 0.5984 | 30.895
8.0022 | 0.5988 | 30.9137
8.0111 | 0.6008 | 30.9982
8.02 | 0.6022 | 31.0544
8.0289 | 0.6037 | 31.1199
8.0378 | 0.5997 | 30.9513
8.0467 | 0.6024 | 31.0638
8.0556 | 0.603 | 31.0919
8.0645 | 0.6042 | 31.1386
8.0734 | 0.603 | 31.0919
8.0823 | 0.6057 | 31.204
8.0912 | 0.6084 | 31.3159
8.1001 | 0.6091 | 31.3438
8.109 | 0.605 | 31.176
8.1179 | 0.6079 | 31.2973
8.1268 | 0.6091 | 31.3438
8.1357 | 0.6117 | 31.4554
8.1446 | 0.6102 | 31.3903
8.1535 | 0.6124 | 31.4832
8.1624 | 0.6057 | 31.204
8.1713 | 0.6064 | 31.232
8.1802 | 0.6062 | 31.2227
8.1891 | 0.6024 | 31.0638
8.198 | 0.6015 | 31.0263
8.2069 | 0.6006 | 30.9888
8.2158 | 0.6026 | 31.0731
8.2247 | 0.6057 | 31.204
8.2336 | 0.6057 | 31.204
8.2425 | 0.6022 | 31.0544
8.2514 | 0.5988 | 30.9137
8.2603 | 0.5966 | 30.8197
8.2692 | 0.5977 | 30.8668
8.2781 | 0.5944 | 30.7255
8.287 | 0.5964 | 30.8103
8.2959 | 0.5946 | 30.735
8.3048 | 0.5964 | 30.8103
8.3137 | 0.5948 | 30.7444
8.3226 | 0.5957 | 30.7821
8.3315 | 0.5999 | 30.9607
8.3404 | 0.6008 | 30.9982
8.3493 | 0.601 | 31.0076
8.3582 | 0.603 | 31.0919
8.3671 | 0.6024 | 31.0638
8.376 | 0.6055 | 31.1947
8.3849 | 0.6015 | 31.0263
8.3938 | 0.601 | 31.0076
8.4027 | 0.5988 | 30.9137
8.4116 | 0.6053 | 31.1853
8.4205 | 0.6095 | 31.3624
8.4294 | 0.6019 | 31.0451
8.4383 | 0.6022 | 31.0544
8.4472 | 0.6028 | 31.0825
8.4561 | 0.6039 | 31.1293
8.465 | 0.6073 | 31.2693
8.4739 | 0.6033 | 31.1012
8.4828 | 0.6037 | 31.1199
8.4917 | 0.6019 | 31.0451
8.5006 | 0.6048 | 31.1666
8.5095 | 0.6055 | 31.1947
8.5184 | 0.6042 | 31.1386
8.5273 | 0.6035 | 31.1106
8.5362 | 0.6013 | 31.0169
8.5451 | 0.5995 | 30.9419
8.554 | 0.6026 | 31.0731
8.5629 | 0.6015 | 31.0263
8.5718 | 0.6004 | 30.9794
8.5807 | 0.6026 | 31.0731
8.5896 | 0.605 | 31.176
8.5985 | 0.6042 | 31.1386
8.6074 | 0.6055 | 31.1947
8.6163 | 0.6055 | 31.1947
8.6252 | 0.6117 | 31.4554
8.6341 | 0.6111 | 31.4275
8.643 | 0.6053 | 31.1853
8.6519 | 0.6035 | 31.1106
8.6608 | 0.5988 | 30.9137
8.6697 | 0.6037 | 31.1199
8.6786 | 0.6066 | 31.2413
8.6876 | 0.6044 | 31.148
8.6965 | 0.6055 | 31.1947
8.7054 | 0.6055 | 31.1947
8.7143 | 0.6057 | 31.204
8.7232 | 0.6062 | 31.2227
8.7321 | 0.6079 | 31.2973
8.741 | 0.6093 | 31.3531
8.7499 | 0.6008 | 30.9982
8.7588 | 0.6055 | 31.1947
8.7677 | 0.5999 | 30.9607
8.7766 | 0.5999 | 30.9607
8.7855 | 0.5986 | 30.9044
8.7944 | 0.5988 | 30.9137
8.8033 | 0.5939 | 30.7067
8.8122 | 0.5937 | 30.6973
8.8211 | 0.5937 | 30.6973
8.83 | 0.5946 | 30.735
8.8389 | 0.5935 | 30.6878
8.8478 | 0.5955 | 30.7727
8.8567 | 0.5932 | 30.6784
8.8656 | 0.5955 | 30.7727
8.8745 | 0.5981 | 30.8856
8.8834 | 0.6004 | 30.9794
8.8923 | 0.5999 | 30.9607
8.9012 | 0.6004 | 30.9794
8.9101 | 0.5999 | 30.9607
8.919 | 0.603 | 31.0919
8.9279 | 0.6053 | 31.1853
8.9368 | 0.6062 | 31.2227
8.9457 | 0.6024 | 31.0638
8.9546 | 0.6024 | 31.0638
8.9635 | 0.6017 | 31.0357
8.9724 | 0.6006 | 30.9888
8.9813 | 0.6062 | 31.2227
8.9902 | 0.6082 | 31.3066
8.9991 | 0.6028 | 31.0825
9.008 | 0.5946 | 30.735
9.0169 | 0.5979 | 30.8762
9.0258 | 0.6013 | 31.0169
9.0347 | 0.595 | 30.7538
9.0436 | 0.5939 | 30.7067
9.0525 | 0.5924 | 30.6406
9.0614 | 0.5948 | 30.7444
9.0703 | 0.5966 | 30.8197
9.0792 | 0.5901 | 30.5461
9.0881 | 0.5937 | 30.6973
9.097 | 0.5944 | 30.7255
9.1059 | 0.5939 | 30.7067
9.1148 | 0.5966 | 30.8197
9.1237 | 0.5928 | 30.6595
9.1326 | 0.5917 | 30.6123
9.1415 | 0.5964 | 30.8103
9.1504 | 0.5961 | 30.8009
9.1593 | 0.5953 | 30.7632
9.1682 | 0.5953 | 30.7632
9.1771 | 0.5941 | 30.7161
9.186 | 0.5961 | 30.8009
9.1949 | 0.5973 | 30.848
9.2038 | 0.6004 | 30.9794
9.2127 | 0.601 | 31.0076
9.2216 | 0.5973 | 30.848
9.2305 | 0.5979 | 30.8762
9.2394 | 0.5979 | 30.8762
9.2483 | 0.5995 | 30.9419
9.2572 | 0.5917 | 30.6123
9.2661 | 0.5941 | 30.7161
9.275 | 0.5981 | 30.8856
9.2839 | 0.5964 | 30.8103
9.2928 | 0.5975 | 30.8574
9.3017 | 0.6022 | 31.0544
9.3106 | 0.6028 | 31.0825
9.3195 | 0.6064 | 31.232
9.3284 | 0.6075 | 31.2786
9.3373 | 0.6075 | 31.2786
9.3462 | 0.6046 | 31.1573
9.3551 | 0.6062 | 31.2227
9.364 | 0.6077 | 31.2879
9.3729 | 0.6111 | 31.4275
9.3818 | 0.614 | 31.5481
9.3907 | 0.6102 | 31.3903
9.3996 | 0.6142 | 31.5574
9.4085 | 0.6113 | 31.4368
9.4174 | 0.6157 | 31.6222
9.4263 | 0.6115 | 31.4461
9.4352 | 0.6126 | 31.4925
9.4442 | 0.6137 | 31.5388
9.4531 | 0.6066 | 31.2413
9.462 | 0.6088 | 31.3345
9.4709 | 0.6057 | 31.204
9.4798 | 0.601 | 31.0076
9.4887 | 0.6037 | 31.1199
9.4976 | 0.6024 | 31.0638
9.5065 | 0.6042 | 31.1386
9.5154 | 0.6004 | 30.9794
9.5243 | 0.603 | 31.0919
9.5332 | 0.6024 | 31.0638
9.5421 | 0.5984 | 30.895
9.551 | 0.5957 | 30.7821
9.5599 | 0.5993 | 30.9325
9.5688 | 0.5939 | 30.7067
9.5777 | 0.5961 | 30.8009
9.5866 | 0.5979 | 30.8762
9.5955 | 0.5904 | 30.5555
9.6044 | 0.5906 | 30.565
9.6133 | 0.5959 | 30.7915
9.6222 | 0.597 | 30.8386
9.6311 | 0.5984 | 30.895
9.64 | 0.6015 | 31.0263
9.6489 | 0.5968 | 30.8291
9.6578 | 0.5988 | 30.9137
9.6667 | 0.6006 | 30.9888
9.6756 | 0.6033 | 31.1012
9.6845 | 0.6004 | 30.9794
9.6934 | 0.6015 | 31.0263
9.7023 | 0.5961 | 30.8009
9.7112 | 0.5959 | 30.7915
9.7201 | 0.5981 | 30.8856
9.729 | 0.599 | 30.9231
9.7379 | 0.6026 | 31.0731
9.7468 | 0.6059 | 31.2133
9.7557 | 0.6062 | 31.2227
9.7646 | 0.6048 | 31.1666
9.7735 | 0.6064 | 31.232
9.7824 | 0.6042 | 31.1386
9.7913 | 0.6044 | 31.148
9.8002 | 0.6082 | 31.3066
9.8091 | 0.6075 | 31.2786
9.818 | 0.6039 | 31.1293
9.8269 | 0.6104 | 31.3996
9.8358 | 0.6064 | 31.232
9.8447 | 0.6093 | 31.3531
9.8536 | 0.6084 | 31.3159
9.8625 | 0.6066 | 31.2413
9.8714 | 0.6068 | 31.2507
9.8803 | 0.6126 | 31.4925
9.8892 | 0.6146 | 31.5759
9.8981 | 0.6135 | 31.5296
9.907 | 0.6153 | 31.6037
9.9159 | 0.6166 | 31.6592
9.9248 | 0.6169 | 31.6684
9.9337 | 0.6064 | 31.232
9.9426 | 0.6093 | 31.3531
9.9515 | 0.6099 | 31.381
9.9604 | 0.6059 | 31.2133
9.9693 | 0.6053 | 31.1853
9.9782 | 0.6066 | 31.2413
9.9871 | 0.6066 | 31.2413
9.996 | 0.6066 | 31.2413
10.0049 | 0.6079 | 31.2973
10.0138 | 0.6071 | 31.26
10.0227 | 0.6122 | 31.4739
10.0316 | 0.6133 | 31.5203
10.0405 | 0.614 | 31.5481
10.0494 | 0.6137 | 31.5388
10.0583 | 0.6088 | 31.3345
10.0672 | 0.6102 | 31.3903
10.0761 | 0.6088 | 31.3345
10.085 | 0.6111 | 31.4275
10.0939 | 0.6137 | 31.5388
10.1028 | 0.6082 | 31.3066
10.1117 | 0.6084 | 31.3159
10.1206 | 0.6053 | 31.1853
10.1295 | 0.6071 | 31.26
10.1384 | 0.6071 | 31.26
10.1473 | 0.6073 | 31.2693
10.1562 | 0.6088 | 31.3345
10.1651 | 0.605 | 31.176
10.174 | 0.6053 | 31.1853
10.1829 | 0.6082 | 31.3066
10.1919 | 0.6086 | 31.3252
10.2008 | 0.6062 | 31.2227
10.2097 | 0.605 | 31.176
10.2186 | 0.6111 | 31.4275
10.2275 | 0.6106 | 31.4089
10.2364 | 0.6124 | 31.4832
10.2453 | 0.6133 | 31.5203
10.2542 | 0.605 | 31.176
10.2631 | 0.6062 | 31.2227
10.272 | 0.612 | 31.4646
10.2809 | 0.6091 | 31.3438
10.2898 | 0.6048 | 31.1666
10.2987 | 0.6013 | 31.0169
10.3076 | 0.6053 | 31.1853
10.3165 | 0.6035 | 31.1106
10.3254 | 0.6042 | 31.1386
10.3343 | 0.605 | 31.176
10.3432 | 0.6122 | 31.4739
10.3521 | 0.6126 | 31.4925
10.361 | 0.612 | 31.4646
10.3699 | 0.6079 | 31.2973
10.3788 | 0.6106 | 31.4089
10.3877 | 0.6077 | 31.2879
10.3966 | 0.6073 | 31.2693
10.4055 | 0.6093 | 31.3531
10.4144 | 0.6099 | 31.381
10.4233 | 0.6091 | 31.3438
10.4322 | 0.6064 | 31.232
10.4411 | 0.6073 | 31.2693
10.45 | 0.6093 | 31.3531
10.4589 | 0.6073 | 31.2693
10.4678 | 0.6091 | 31.3438
10.4767 | 0.6086 | 31.3252
10.4856 | 0.6093 | 31.3531
10.4945 | 0.6099 | 31.381
10.5034 | 0.5979 | 30.8762
10.5123 | 0.6022 | 31.0544
10.5212 | 0.6062 | 31.2227
10.5301 | 0.6059 | 31.2133
10.539 | 0.6086 | 31.3252
10.5479 | 0.6115 | 31.4461
10.5568 | 0.6166 | 31.6592
10.5657 | 0.6133 | 31.5203
10.5746 | 0.6104 | 31.3996
10.5835 | 0.6104 | 31.3996
10.5924 | 0.6019 | 31.0451
10.6013 | 0.6084 | 31.3159
10.6102 | 0.6004 | 30.9794
10.6191 | 0.6028 | 31.0825
10.628 | 0.6048 | 31.1666
10.6369 | 0.6068 | 31.2507
10.6458 | 0.6099 | 31.381
10.6547 | 0.6099 | 31.381
10.6636 | 0.6006 | 30.9888
10.6725 | 0.6033 | 31.1012
10.6814 | 0.605 | 31.176
10.6903 | 0.612 | 31.4646
10.6992 | 0.6102 | 31.3903
10.7081 | 0.6084 | 31.3159
10.717 | 0.6046 | 31.1573
10.7259 | 0.6077 | 31.2879
10.7348 | 0.6024 | 31.0638
10.7437 | 0.6015 | 31.0263
10.7526 | 0.6033 | 31.1012
10.7615 | 0.603 | 31.0919
10.7704 | 0.6022 | 31.0544
10.7793 | 0.6042 | 31.1386
10.7882 | 0.6033 | 31.1012
10.7971 | 0.6053 | 31.1853
10.806 | 0.605 | 31.176
10.8149 | 0.6033 | 31.1012
10.8238 | 0.6019 | 31.0451
10.8327 | 0.5995 | 30.9419
10.8416 | 0.6019 | 31.0451
10.8505 | 0.5977 | 30.8668
10.8594 | 0.5957 | 30.7821
10.8683 | 0.5959 | 30.7915
10.8772 | 0.5946 | 30.735
10.8861 | 0.5957 | 30.7821
10.895 | 0.597 | 30.8386
10.9039 | 0.6001 | 30.9701
10.9128 | 0.6015 | 31.0263
10.9217 | 0.6044 | 31.148
10.9306 | 0.6064 | 31.232
10.9395 | 0.6042 | 31.1386
10.9485 | 0.5993 | 30.9325
10.9574 | 0.5944 | 30.7255
10.9663 | 0.5955 | 30.7727
10.9752 | 0.5964 | 30.8103
10.9841 | 0.5953 | 30.7632
10.993 | 0.6008 | 30.9982
11.0019 | 0.6006 | 30.9888
11.0108 | 0.5993 | 30.9325
11.0197 | 0.6048 | 31.1666
11.0286 | 0.6017 | 31.0357
11.0375 | 0.6015 | 31.0263
11.0464 | 0.5986 | 30.9044
11.0553 | 0.601 | 31.0076
11.0642 | 0.6046 | 31.1573
11.0731 | 0.6046 | 31.1573
11.082 | 0.6008 | 30.9982
11.0909 | 0.605 | 31.176
11.0998 | 0.6066 | 31.2413
11.1087 | 0.6113 | 31.4368
11.1176 | 0.6133 | 31.5203
11.1265 | 0.6099 | 31.381
11.1354 | 0.6122 | 31.4739
11.1443 | 0.605 | 31.176
11.1532 | 0.6084 | 31.3159
11.1621 | 0.6037 | 31.1199
11.171 | 0.6035 | 31.1106
11.1799 | 0.6022 | 31.0544
11.1888 | 0.6017 | 31.0357
11.1977 | 0.6084 | 31.3159
11.2066 | 0.6053 | 31.1853
11.2155 | 0.6073 | 31.2693
11.2244 | 0.6055 | 31.1947
11.2333 | 0.6062 | 31.2227
11.2422 | 0.6095 | 31.3624
11.2511 | 0.6084 | 31.3159
11.26 | 0.6099 | 31.381
11.2689 | 0.6048 | 31.1666
11.2778 | 0.6062 | 31.2227
11.2867 | 0.5986 | 30.9044
11.2956 | 0.5993 | 30.9325
11.3045 | 0.5988 | 30.9137
11.3134 | 0.5997 | 30.9513
11.3223 | 0.6026 | 31.0731
11.3312 | 0.5957 | 30.7821
11.3401 | 0.5975 | 30.8574
11.349 | 0.5995 | 30.9419
11.3579 | 0.5926 | 30.6501
11.3668 | 0.5937 | 30.6973
11.3757 | 0.5984 | 30.895
11.3846 | 0.6006 | 30.9888
11.3935 | 0.603 | 31.0919
11.4024 | 0.5981 | 30.8856
11.4113 | 0.593 | 30.6689
11.4202 | 0.5948 | 30.7444
11.4291 | 0.5964 | 30.8103
11.438 | 0.5906 | 30.565
11.4469 | 0.5901 | 30.5461
11.4558 | 0.593 | 30.6689
11.4647 | 0.5959 | 30.7915
11.4736 | 0.5979 | 30.8762
11.4825 | 0.5973 | 30.848
11.4914 | 0.5979 | 30.8762
11.5003 | 0.5973 | 30.848
11.5092 | 0.5921 | 30.6312
11.5181 | 0.5953 | 30.7632
11.527 | 0.601 | 31.0076
11.5359 | 0.6037 | 31.1199
11.5448 | 0.6022 | 31.0544
11.5537 | 0.6017 | 31.0357
11.5626 | 0.6001 | 30.9701
11.5715 | 0.6006 | 30.9888
11.5804 | 0.6039 | 31.1293
11.5893 | 0.6046 | 31.1573
11.5982 | 0.6066 | 31.2413
11.6071 | 0.6057 | 31.204
11.616 | 0.6048 | 31.1666
11.6249 | 0.6006 | 30.9888
11.6338 | 0.6017 | 31.0357
11.6427 | 0.5966 | 30.8197
11.6516 | 0.6019 | 31.0451
11.6605 | 0.6024 | 31.0638
11.6694 | 0.6066 | 31.2413
11.6783 | 0.6077 | 31.2879
11.6872 | 0.6071 | 31.26
11.6961 | 0.6066 | 31.2413
11.7051 | 0.6082 | 31.3066
11.714 | 0.6113 | 31.4368
11.7229 | 0.6082 | 31.3066
11.7318 | 0.6039 | 31.1293
11.7407 | 0.6035 | 31.1106
11.7496 | 0.6104 | 31.3996
11.7585 | 0.6113 | 31.4368
11.7674 | 0.6108 | 31.4182
11.7763 | 0.6091 | 31.3438
11.7852 | 0.6113 | 31.4368
11.7941 | 0.6162 | 31.6407
11.803 | 0.6131 | 31.511
11.8119 | 0.6082 | 31.3066
11.8208 | 0.6066 | 31.2413
11.8297 | 0.6071 | 31.26
11.8386 | 0.6028 | 31.0825
11.8475 | 0.605 | 31.176
11.8564 | 0.6071 | 31.26
11.8653 | 0.6057 | 31.204
11.8742 | 0.6006 | 30.9888
11.8831 | 0.6048 | 31.1666
11.892 | 0.6066 | 31.2413
11.9009 | 0.6059 | 31.2133
11.9098 | 0.6046 | 31.1573
11.9187 | 0.6064 | 31.232
11.9276 | 0.6068 | 31.2507
11.9365 | 0.5928 | 30.6595
11.9454 | 0.5935 | 30.6878
11.9543 | 0.593 | 30.6689
11.9632 | 0.5926 | 30.6501
11.9721 | 0.5984 | 30.895
11.981 | 0.6024 | 31.0638
11.9899 | 0.6057 | 31.204
11.9988 | 0.6088 | 31.3345
12.0077 | 0.6131 | 31.511
12.0166 | 0.6055 | 31.1947
12.0255 | 0.6048 | 31.1666
12.0344 | 0.6093 | 31.3531
12.0433 | 0.6057 | 31.204
12.0522 | 0.6044 | 31.148
12.0611 | 0.6042 | 31.1386
12.07 | 0.6026 | 31.0731
12.0789 | 0.6039 | 31.1293
12.0878 | 0.6068 | 31.2507
12.0967 | 0.6095 | 31.3624
12.1056 | 0.6086 | 31.3252
12.1145 | 0.6088 | 31.3345
12.1234 | 0.612 | 31.4646
12.1323 | 0.6079 | 31.2973
12.1412 | 0.6106 | 31.4089
12.1501 | 0.6077 | 31.2879
12.159 | 0.6117 | 31.4554
12.1679 | 0.6153 | 31.6037
12.1768 | 0.6182 | 31.7238
12.1857 | 0.6177 | 31.7054
12.1946 | 0.6193 | 31.77
12.2035 | 0.6144 | 31.5666
12.2124 | 0.6126 | 31.4925
12.2213 | 0.6142 | 31.5574
12.2302 | 0.6146 | 31.5759
12.2391 | 0.6075 | 31.2786
12.248 | 0.6104 | 31.3996
12.2569 | 0.6104 | 31.3996
12.2658 | 0.6131 | 31.511
12.2747 | 0.616 | 31.6314
12.2836 | 0.6135 | 31.5296
12.2925 | 0.6137 | 31.5388
12.3014 | 0.616 | 31.6314
12.3103 | 0.6195 | 31.7792
12.3192 | 0.6157 | 31.6222
12.3281 | 0.6115 | 31.4461
12.337 | 0.6124 | 31.4832
12.3459 | 0.6082 | 31.3066
12.3548 | 0.6135 | 31.5296
12.3637 | 0.6113 | 31.4368
12.3726 | 0.6033 | 31.1012
12.3815 | 0.6015 | 31.0263
12.3904 | 0.6017 | 31.0357
12.3993 | 0.6053 | 31.1853
12.4082 | 0.605 | 31.176
12.4171 | 0.6077 | 31.2879
12.426 | 0.6111 | 31.4275
12.4349 | 0.6073 | 31.2693
12.4438 | 0.6131 | 31.511
12.4527 | 0.6131 | 31.511
12.4617 | 0.6162 | 31.6407
12.4706 | 0.6144 | 31.5666
12.4795 | 0.616 | 31.6314
12.4884 | 0.6113 | 31.4368
12.4973 | 0.6091 | 31.3438
12.5062 | 0.6122 | 31.4739
12.5151 | 0.6146 | 31.5759
12.524 | 0.614 | 31.5481
12.5329 | 0.6142 | 31.5574
12.5418 | 0.6173 | 31.6869
12.5507 | 0.6171 | 31.6777
12.5596 | 0.6131 | 31.511
12.5685 | 0.6106 | 31.4089
12.5774 | 0.6135 | 31.5296
12.5863 | 0.6164 | 31.6499
12.5952 | 0.6191 | 31.7608
12.6041 | 0.6229 | 31.9173
12.613 | 0.6218 | 31.8713
12.6219 | 0.6224 | 31.8989
12.6308 | 0.622 | 31.8805
12.6397 | 0.6033 | 31.1012
12.6486 | 0.6111 | 31.4275
12.6575 | 0.6133 | 31.5203
12.6664 | 0.6091 | 31.3438
12.6753 | 0.6095 | 31.3624
12.6842 | 0.6111 | 31.4275
12.6931 | 0.6086 | 31.3252
12.702 | 0.6057 | 31.204
12.7109 | 0.6066 | 31.2413
12.7198 | 0.6111 | 31.4275
12.7287 | 0.6082 | 31.3066
12.7376 | 0.6099 | 31.381
12.7465 | 0.6077 | 31.2879
12.7554 | 0.6088 | 31.3345
12.7643 | 0.6108 | 31.4182
12.7732 | 0.6108 | 31.4182
12.7821 | 0.6113 | 31.4368
12.791 | 0.6113 | 31.4368
12.7999 | 0.6088 | 31.3345
12.8088 | 0.6044 | 31.148
12.8177 | 0.6104 | 31.3996
12.8266 | 0.6093 | 31.3531
12.8355 | 0.614 | 31.5481
12.8444 | 0.6146 | 31.5759
12.8533 | 0.6135 | 31.5296
12.8622 | 0.6171 | 31.6777
12.8711 | 0.6097 | 31.3717
12.88 | 0.6102 | 31.3903
12.8889 | 0.6115 | 31.4461
12.8978 | 0.6091 | 31.3438
12.9067 | 0.612 | 31.4646
12.9156 | 0.6155 | 31.6129
12.9245 | 0.6142 | 31.5574
12.9334 | 0.6166 | 31.6592
12.9423 | 0.6166 | 31.6592
12.9512 | 0.6131 | 31.511
12.9601 | 0.6086 | 31.3252
12.969 | 0.6126 | 31.4925
12.9779 | 0.6164 | 31.6499
12.9868 | 0.6124 | 31.4832
12.9957 | 0.6133 | 31.5203
13.0046 | 0.6128 | 31.5018
13.0135 | 0.6144 | 31.5666
13.0224 | 0.6184 | 31.7331
13.0313 | 0.6169 | 31.6684
13.0402 | 0.6142 | 31.5574
13.0491 | 0.6131 | 31.511
13.058 | 0.6113 | 31.4368
13.0669 | 0.6084 | 31.3159
13.0758 | 0.6079 | 31.2973
13.0847 | 0.6086 | 31.3252
13.0936 | 0.6048 | 31.1666
13.1025 | 0.6075 | 31.2786
13.1114 | 0.614 | 31.5481
13.1203 | 0.6126 | 31.4925
13.1292 | 0.6088 | 31.3345
13.1381 | 0.6086 | 31.3252
13.147 | 0.6079 | 31.2973
13.1559 | 0.6133 | 31.5203
13.1648 | 0.6086 | 31.3252
13.1737 | 0.6079 | 31.2973
13.1826 | 0.6093 | 31.3531
13.1915 | 0.6095 | 31.3624
13.2004 | 0.614 | 31.5481
13.2093 | 0.6184 | 31.7331
13.2183 | 0.62 | 31.7976
13.2272 | 0.6135 | 31.5296
13.2361 | 0.6189 | 31.7515
13.245 | 0.6171 | 31.6777
13.2539 | 0.6177 | 31.7054
13.2628 | 0.6155 | 31.6129
13.2717 | 0.614 | 31.5481
13.2806 | 0.6157 | 31.6222
13.2895 | 0.6131 | 31.511
13.2984 | 0.6162 | 31.6407
13.3073 | 0.6142 | 31.5574
13.3162 | 0.6133 | 31.5203
13.3251 | 0.6046 | 31.1573
13.334 | 0.6071 | 31.26
13.3429 | 0.6113 | 31.4368
13.3518 | 0.6133 | 31.5203
13.3607 | 0.6077 | 31.2879
13.3696 | 0.6137 | 31.5388
13.3785 | 0.6084 | 31.3159
13.3874 | 0.6126 | 31.4925
13.3963 | 0.6053 | 31.1853
13.4052 | 0.6037 | 31.1199
13.4141 | 0.6033 | 31.1012
13.423 | 0.6053 | 31.1853
13.4319 | 0.6062 | 31.2227
13.4408 | 0.6026 | 31.0731
13.4497 | 0.6042 | 31.1386
13.4586 | 0.6073 | 31.2693
13.4675 | 0.6039 | 31.1293
13.4764 | 0.6068 | 31.2507
13.4853 | 0.6091 | 31.3438
13.4942 | 0.6077 | 31.2879
13.5031 | 0.6108 | 31.4182
13.512 | 0.6097 | 31.3717
13.5209 | 0.6113 | 31.4368
13.5298 | 0.6131 | 31.511
13.5387 | 0.6153 | 31.6037
13.5476 | 0.6204 | 31.8161
13.5565 | 0.6184 | 31.7331
13.5654 | 0.6131 | 31.511
13.5743 | 0.6144 | 31.5666
13.5832 | 0.6126 | 31.4925
13.5921 | 0.6053 | 31.1853
13.601 | 0.6037 | 31.1199
13.6099 | 0.6024 | 31.0638
13.6188 | 0.6062 | 31.2227
13.6277 | 0.6115 | 31.4461
13.6366 | 0.6177 | 31.7054
13.6455 | 0.6157 | 31.6222
13.6544 | 0.6206 | 31.8253
13.6633 | 0.6189 | 31.7515
13.6722 | 0.6124 | 31.4832
13.6811 | 0.6126 | 31.4925
13.69 | 0.6153 | 31.6037
13.6989 | 0.6108 | 31.4182
13.7078 | 0.618 | 31.7146
13.7167 | 0.6166 | 31.6592
13.7256 | 0.6111 | 31.4275
13.7345 | 0.6108 | 31.4182
13.7434 | 0.6144 | 31.5666
13.7523 | 0.6131 | 31.511
13.7612 | 0.6142 | 31.5574
13.7701 | 0.6146 | 31.5759
13.779 | 0.6115 | 31.4461
13.7879 | 0.6142 | 31.5574
13.7968 | 0.6173 | 31.6869
13.8057 | 0.6157 | 31.6222
13.8146 | 0.6153 | 31.6037
13.8235 | 0.6189 | 31.7515
13.8324 | 0.6164 | 31.6499
13.8413 | 0.6133 | 31.5203
13.8502 | 0.6157 | 31.6222
13.8591 | 0.6157 | 31.6222
13.868 | 0.6126 | 31.4925
13.8769 | 0.6131 | 31.511
13.8858 | 0.6153 | 31.6037
13.8947 | 0.6111 | 31.4275
13.9036 | 0.6115 | 31.4461
13.9125 | 0.6108 | 31.4182
13.9214 | 0.6066 | 31.2413
13.9303 | 0.6082 | 31.3066
13.9392 | 0.6048 | 31.1666
13.9481 | 0.6062 | 31.2227
13.957 | 0.6064 | 31.232
13.966 | 0.6135 | 31.5296
13.9749 | 0.6128 | 31.5018
13.9838 | 0.6082 | 31.3066
13.9927 | 0.6093 | 31.3531
14.0016 | 0.605 | 31.176
14.0105 | 0.6055 | 31.1947
14.0194 | 0.6095 | 31.3624
14.0283 | 0.5988 | 30.9137
14.0372 | 0.5997 | 30.9513
14.0461 | 0.601 | 31.0076
14.055 | 0.6064 | 31.232
14.0639 | 0.6044 | 31.148
14.0728 | 0.6048 | 31.1666
14.0817 | 0.6053 | 31.1853
14.0906 | 0.6079 | 31.2973
14.0995 | 0.605 | 31.176
14.1084 | 0.6086 | 31.3252
14.1173 | 0.605 | 31.176
14.1262 | 0.6055 | 31.1947
14.1351 | 0.6062 | 31.2227
14.144 | 0.6075 | 31.2786
14.1529 | 0.6068 | 31.2507
14.1618 | 0.6064 | 31.232
14.1707 | 0.6015 | 31.0263
14.1796 | 0.6037 | 31.1199
14.1885 | 0.6059 | 31.2133
14.1974 | 0.6071 | 31.26
14.2063 | 0.6075 | 31.2786
14.2152 | 0.6068 | 31.2507
14.2241 | 0.6068 | 31.2507
14.233 | 0.6082 | 31.3066
14.2419 | 0.6048 | 31.1666
14.2508 | 0.6073 | 31.2693
14.2597 | 0.6055 | 31.1947
14.2686 | 0.6126 | 31.4925
14.2775 | 0.6079 | 31.2973
14.2864 | 0.6095 | 31.3624
14.2953 | 0.6082 | 31.3066
14.3042 | 0.6073 | 31.2693
14.3131 | 0.6137 | 31.5388
14.322 | 0.6126 | 31.4925
14.3309 | 0.6057 | 31.204
14.3398 | 0.6026 | 31.0731
14.3487 | 0.6053 | 31.1853
14.3576 | 0.6059 | 31.2133
14.3665 | 0.6028 | 31.0825
14.3754 | 0.6033 | 31.1012
14.3843 | 0.5993 | 30.9325
14.3932 | 0.6008 | 30.9982
14.4021 | 0.6068 | 31.2507
14.411 | 0.6086 | 31.3252
14.4199 | 0.605 | 31.176
14.4288 | 0.6019 | 31.0451
14.4377 | 0.6039 | 31.1293
14.4466 | 0.6037 | 31.1199
14.4555 | 0.6055 | 31.1947
14.4644 | 0.6057 | 31.204
14.4733 | 0.6066 | 31.2413
14.4822 | 0.6079 | 31.2973
14.4911 | 0.6128 | 31.5018
14.5 | 0.6099 | 31.381
14.5089 | 0.6062 | 31.2227
14.5178 | 0.6057 | 31.204
14.5267 | 0.5997 | 30.9513
14.5356 | 0.6019 | 31.0451
14.5445 | 0.6022 | 31.0544
14.5534 | 0.5988 | 30.9137
14.5623 | 0.6035 | 31.1106
14.5712 | 0.6024 | 31.0638
14.5801 | 0.6053 | 31.1853
14.589 | 0.5981 | 30.8856
14.5979 | 0.5988 | 30.9137
14.6068 | 0.6001 | 30.9701
14.6157 | 0.5961 | 30.8009
14.6246 | 0.6004 | 30.9794
14.6335 | 0.5979 | 30.8762
14.6424 | 0.5977 | 30.8668
14.6513 | 0.5981 | 30.8856
14.6602 | 0.5977 | 30.8668
14.6691 | 0.6015 | 31.0263
14.678 | 0.6006 | 30.9888
14.6869 | 0.5959 | 30.7915
14.6958 | 0.5984 | 30.895
14.7047 | 0.5946 | 30.735
14.7136 | 0.5924 | 30.6406
14.7226 | 0.5973 | 30.848
14.7315 | 0.6022 | 31.0544
14.7404 | 0.6046 | 31.1573
14.7493 | 0.6033 | 31.1012
14.7582 | 0.6053 | 31.1853
14.7671 | 0.6028 | 31.0825
14.776 | 0.6055 | 31.1947
14.7849 | 0.6024 | 31.0638
14.7938 | 0.5997 | 30.9513
14.8027 | 0.6046 | 31.1573
14.8116 | 0.597 | 30.8386
14.8205 | 0.6004 | 30.9794
14.8294 | 0.6004 | 30.9794
14.8383 | 0.5953 | 30.7632
14.8472 | 0.5979 | 30.8762
14.8561 | 0.5999 | 30.9607
14.865 | 0.5986 | 30.9044
14.8739 | 0.5973 | 30.848
14.8828 | 0.5986 | 30.9044
14.8917 | 0.5973 | 30.848
14.9006 | 0.5984 | 30.895
14.9095 | 0.601 | 31.0076
14.9184 | 0.6064 | 31.232
14.9273 | 0.6073 | 31.2693
14.9362 | 0.6044 | 31.148
14.9451 | 0.6044 | 31.148
14.954 | 0.5981 | 30.8856
14.9629 | 0.6048 | 31.1666
14.9718 | 0.6035 | 31.1106
14.9807 | 0.5986 | 30.9044
14.9896 | 0.5944 | 30.7255
14.9985 | 0.5959 | 30.7915
15.0074 | 0.5997 | 30.9513
15.0163 | 0.5957 | 30.7821
15.0252 | 0.601 | 31.0076
15.0341 | 0.605 | 31.176
15.043 | 0.6008 | 30.9982
15.0519 | 0.6017 | 31.0357
15.0608 | 0.6019 | 31.0451
15.0697 | 0.6004 | 30.9794
15.0786 | 0.6024 | 31.0638
15.0875 | 0.6044 | 31.148
15.0964 | 0.6046 | 31.1573
15.1053 | 0.6033 | 31.1012
15.1142 | 0.601 | 31.0076
15.1231 | 0.6026 | 31.0731
15.132 | 0.5988 | 30.9137
15.1409 | 0.6019 | 31.0451
15.1498 | 0.6046 | 31.1573
15.1587 | 0.6075 | 31.2786
15.1676 | 0.5979 | 30.8762
15.1765 | 0.601 | 31.0076
15.1854 | 0.6024 | 31.0638
15.1943 | 0.6068 | 31.2507
15.2032 | 0.612 | 31.4646
15.2121 | 0.6084 | 31.3159
15.221 | 0.6113 | 31.4368
15.2299 | 0.6097 | 31.3717
15.2388 | 0.6099 | 31.381
15.2477 | 0.6137 | 31.5388
15.2566 | 0.6122 | 31.4739
15.2655 | 0.6084 | 31.3159
15.2744 | 0.6097 | 31.3717
15.2833 | 0.6122 | 31.4739
15.2922 | 0.6148 | 31.5852
15.3011 | 0.6093 | 31.3531
15.31 | 0.6075 | 31.2786
15.3189 | 0.6059 | 31.2133
15.3278 | 0.6066 | 31.2413
15.3367 | 0.6093 | 31.3531
15.3456 | 0.6113 | 31.4368
15.3545 | 0.6108 | 31.4182
15.3634 | 0.6084 | 31.3159
15.3723 | 0.6113 | 31.4368
15.3812 | 0.612 | 31.4646
15.3901 | 0.6126 | 31.4925
15.399 | 0.6106 | 31.4089
15.4079 | 0.6142 | 31.5574
15.4168 | 0.6115 | 31.4461
15.4257 | 0.6115 | 31.4461
15.4346 | 0.6053 | 31.1853
15.4435 | 0.6039 | 31.1293
15.4524 | 0.5995 | 30.9419
15.4613 | 0.6039 | 31.1293
15.4702 | 0.6088 | 31.3345
15.4792 | 0.605 | 31.176
15.4881 | 0.6022 | 31.0544
15.497 | 0.6044 | 31.148
15.5059 | 0.6071 | 31.26
15.5148 | 0.6104 | 31.3996
15.5237 | 0.6133 | 31.5203
15.5326 | 0.6099 | 31.381
15.5415 | 0.6062 | 31.2227
15.5504 | 0.6044 | 31.148
15.5593 | 0.605 | 31.176
15.5682 | 0.6055 | 31.1947
15.5771 | 0.6082 | 31.3066
15.586 | 0.6091 | 31.3438
15.5949 | 0.6053 | 31.1853
15.6038 | 0.6062 | 31.2227
15.6127 | 0.6075 | 31.2786
15.6216 | 0.6084 | 31.3159
15.6305 | 0.612 | 31.4646
15.6394 | 0.612 | 31.4646
15.6483 | 0.6104 | 31.3996
15.6572 | 0.6091 | 31.3438
15.6661 | 0.6084 | 31.3159
15.675 | 0.6055 | 31.1947
15.6839 | 0.6082 | 31.3066
15.6928 | 0.6088 | 31.3345
15.7017 | 0.6064 | 31.232
15.7106 | 0.6071 | 31.26
15.7195 | 0.6084 | 31.3159
15.7284 | 0.6066 | 31.2413
15.7373 | 0.6048 | 31.1666
15.7462 | 0.6095 | 31.3624
15.7551 | 0.6066 | 31.2413
15.764 | 0.6126 | 31.4925
15.7729 | 0.6073 | 31.2693
15.7818 | 0.6077 | 31.2879
15.7907 | 0.6059 | 31.2133
15.7996 | 0.6108 | 31.4182
15.8085 | 0.612 | 31.4646
15.8174 | 0.6126 | 31.4925
15.8263 | 0.6037 | 31.1199
15.8352 | 0.6039 | 31.1293
15.8441 | 0.6088 | 31.3345
15.853 | 0.6126 | 31.4925
15.8619 | 0.6079 | 31.2973
15.8708 | 0.6071 | 31.26
15.8797 | 0.6095 | 31.3624
15.8886 | 0.6053 | 31.1853
15.8975 | 0.6059 | 31.2133
15.9064 | 0.6057 | 31.204
15.9153 | 0.6091 | 31.3438
15.9242 | 0.6084 | 31.3159
15.9331 | 0.6055 | 31.1947
15.942 | 0.6064 | 31.232
15.9509 | 0.6079 | 31.2973
15.9598 | 0.6131 | 31.511
15.9687 | 0.614 | 31.5481
15.9776 | 0.5979 | 30.8762
15.9865 | 0.6059 | 31.2133
15.9954 | 0.6062 | 31.2227
16.0043 | 0.6001 | 30.9701
16.0132 | 0.6044 | 31.148
16.0221 | 0.6022 | 31.0544
16.031 | 0.6001 | 30.9701
16.0399 | 0.6006 | 30.9888
16.0488 | 0.5957 | 30.7821
16.0577 | 0.599 | 30.9231
16.0666 | 0.5977 | 30.8668
16.0755 | 0.6037 | 31.1199
16.0844 | 0.6019 | 31.0451
16.0933 | 0.5988 | 30.9137
16.1022 | 0.6033 | 31.1012
16.1111 | 0.5968 | 30.8291
16.12 | 0.5966 | 30.8197
16.1289 | 0.5979 | 30.8762
16.1378 | 0.5979 | 30.8762
16.1467 | 0.5981 | 30.8856
16.1556 | 0.5941 | 30.7161
16.1645 | 0.593 | 30.6689
16.1734 | 0.5975 | 30.8574
16.1823 | 0.5995 | 30.9419
16.1912 | 0.599 | 30.9231
16.2001 | 0.6019 | 31.0451
16.209 | 0.6026 | 31.0731
16.2179 | 0.6066 | 31.2413
16.2268 | 0.6086 | 31.3252
16.2358 | 0.6111 | 31.4275
16.2447 | 0.614 | 31.5481
16.2536 | 0.6111 | 31.4275
16.2625 | 0.612 | 31.4646
16.2714 | 0.6117 | 31.4554
16.2803 | 0.6117 | 31.4554
16.2892 | 0.6068 | 31.2507
16.2981 | 0.6113 | 31.4368
16.307 | 0.6066 | 31.2413
16.3159 | 0.6115 | 31.4461
16.3248 | 0.6115 | 31.4461
16.3337 | 0.6086 | 31.3252
16.3426 | 0.6102 | 31.3903
16.3515 | 0.6073 | 31.2693
16.3604 | 0.6079 | 31.2973
16.3693 | 0.6104 | 31.3996
16.3782 | 0.6091 | 31.3438
16.3871 | 0.6126 | 31.4925
16.396 | 0.6142 | 31.5574
16.4049 | 0.6151 | 31.5944
16.4138 | 0.6146 | 31.5759
16.4227 | 0.6108 | 31.4182
16.4316 | 0.6137 | 31.5388
16.4405 | 0.6126 | 31.4925
16.4494 | 0.6148 | 31.5852
16.4583 | 0.6142 | 31.5574
16.4672 | 0.6113 | 31.4368
16.4761 | 0.6126 | 31.4925
16.485 | 0.6117 | 31.4554
16.4939 | 0.6148 | 31.5852
16.5028 | 0.6077 | 31.2879
16.5117 | 0.612 | 31.4646
16.5206 | 0.6124 | 31.4832
16.5295 | 0.6099 | 31.381
16.5384 | 0.6117 | 31.4554
16.5473 | 0.6104 | 31.3996
16.5562 | 0.6073 | 31.2693
16.5651 | 0.6017 | 31.0357
16.574 | 0.6062 | 31.2227
16.5829 | 0.6104 | 31.3996
16.5918 | 0.6095 | 31.3624
16.6007 | 0.6066 | 31.2413
16.6096 | 0.6091 | 31.3438
16.6185 | 0.6071 | 31.26
16.6274 | 0.6062 | 31.2227
16.6363 | 0.6062 | 31.2227
16.6452 | 0.6048 | 31.1666
16.6541 | 0.603 | 31.0919
16.663 | 0.6042 | 31.1386
16.6719 | 0.6084 | 31.3159
16.6808 | 0.6082 | 31.3066
16.6897 | 0.6093 | 31.3531
16.6986 | 0.6057 | 31.204
16.7075 | 0.6079 | 31.2973
16.7164 | 0.6044 | 31.148
16.7253 | 0.6033 | 31.1012
16.7342 | 0.6068 | 31.2507
16.7431 | 0.6113 | 31.4368
16.752 | 0.6046 | 31.1573
16.7609 | 0.6048 | 31.1666
16.7698 | 0.6075 | 31.2786
16.7787 | 0.605 | 31.176
16.7876 | 0.6048 | 31.1666
16.7965 | 0.6082 | 31.3066
16.8054 | 0.6099 | 31.381
16.8143 | 0.6093 | 31.3531
16.8232 | 0.6102 | 31.3903
16.8321 | 0.6155 | 31.6129
16.841 | 0.6153 | 31.6037
16.8499 | 0.6131 | 31.511
16.8588 | 0.6017 | 31.0357
16.8677 | 0.6035 | 31.1106
16.8766 | 0.6117 | 31.4554
16.8855 | 0.6113 | 31.4368
16.8944 | 0.6088 | 31.3345
16.9033 | 0.6075 | 31.2786
16.9122 | 0.6104 | 31.3996
16.9211 | 0.6044 | 31.148
16.93 | 0.605 | 31.176
16.9389 | 0.6068 | 31.2507
16.9478 | 0.6024 | 31.0638
16.9567 | 0.6082 | 31.3066
16.9656 | 0.6111 | 31.4275
16.9745 | 0.6108 | 31.4182
16.9834 | 0.6104 | 31.3996
16.9924 | 0.6133 | 31.5203
17.0013 | 0.6108 | 31.4182
17.0102 | 0.6157 | 31.6222
17.0191 | 0.6106 | 31.4089
17.028 | 0.6111 | 31.4275
17.0369 | 0.6113 | 31.4368
17.0458 | 0.6117 | 31.4554
17.0547 | 0.6148 | 31.5852
17.0636 | 0.6182 | 31.7238
17.0725 | 0.6135 | 31.5296
17.0814 | 0.6193 | 31.77
17.0903 | 0.616 | 31.6314
17.0992 | 0.6191 | 31.7608
17.1081 | 0.622 | 31.8805
17.117 | 0.6137 | 31.5388
17.1259 | 0.6144 | 31.5666
17.1348 | 0.6148 | 31.5852
17.1437 | 0.6133 | 31.5203
17.1526 | 0.6115 | 31.4461
17.1615 | 0.612 | 31.4646
17.1704 | 0.6108 | 31.4182
17.1793 | 0.6073 | 31.2693
17.1882 | 0.6124 | 31.4832
17.1971 | 0.6117 | 31.4554
17.206 | 0.6111 | 31.4275
17.2149 | 0.6099 | 31.381
17.2238 | 0.6102 | 31.3903
17.2327 | 0.6102 | 31.3903
17.2416 | 0.6117 | 31.4554
17.2505 | 0.6115 | 31.4461
17.2594 | 0.6117 | 31.4554
17.2683 | 0.6157 | 31.6222
17.2772 | 0.6131 | 31.511
17.2861 | 0.6077 | 31.2879
17.295 | 0.6126 | 31.4925
17.3039 | 0.6142 | 31.5574
17.3128 | 0.6177 | 31.7054
17.3217 | 0.6104 | 31.3996
17.3306 | 0.6086 | 31.3252
17.3395 | 0.6126 | 31.4925
17.3484 | 0.6086 | 31.3252
17.3573 | 0.603 | 31.0919
17.3662 | 0.6066 | 31.2413
17.3751 | 0.6055 | 31.1947
17.384 | 0.6077 | 31.2879
17.3929 | 0.6108 | 31.4182
17.4018 | 0.6126 | 31.4925
17.4107 | 0.6099 | 31.381
17.4196 | 0.6155 | 31.6129
17.4285 | 0.6155 | 31.6129
17.4374 | 0.6142 | 31.5574
17.4463 | 0.6142 | 31.5574
17.4552 | 0.6084 | 31.3159
17.4641 | 0.6124 | 31.4832
17.473 | 0.6126 | 31.4925
17.4819 | 0.6095 | 31.3624
17.4908 | 0.6073 | 31.2693
17.4997 | 0.6026 | 31.0731
17.5086 | 0.6064 | 31.232
17.5175 | 0.6104 | 31.3996
17.5264 | 0.6097 | 31.3717
17.5353 | 0.6039 | 31.1293
17.5442 | 0.6062 | 31.2227
17.5531 | 0.6086 | 31.3252
17.562 | 0.6095 | 31.3624
17.5709 | 0.6044 | 31.148
17.5798 | 0.5995 | 30.9419
17.5887 | 0.5981 | 30.8856
17.5976 | 0.6001 | 30.9701
17.6065 | 0.599 | 30.9231
17.6154 | 0.5993 | 30.9325
17.6243 | 0.6026 | 31.0731
17.6332 | 0.6086 | 31.3252
17.6421 | 0.6048 | 31.1666
17.651 | 0.6028 | 31.0825
17.6599 | 0.605 | 31.176
17.6688 | 0.6053 | 31.1853
17.6777 | 0.6048 | 31.1666
17.6866 | 0.6088 | 31.3345
17.6955 | 0.6057 | 31.204
17.7044 | 0.6008 | 30.9982
17.7133 | 0.6006 | 30.9888
17.7222 | 0.6057 | 31.204
17.7311 | 0.6071 | 31.26
17.7401 | 0.6044 | 31.148
17.749 | 0.6082 | 31.3066
17.7579 | 0.6097 | 31.3717
17.7668 | 0.6122 | 31.4739
17.7757 | 0.612 | 31.4646
17.7846 | 0.6108 | 31.4182
17.7935 | 0.6111 | 31.4275
17.8024 | 0.6164 | 31.6499
17.8113 | 0.6142 | 31.5574
17.8202 | 0.6122 | 31.4739
17.8291 | 0.6104 | 31.3996
17.838 | 0.6093 | 31.3531
17.8469 | 0.6137 | 31.5388
17.8558 | 0.6126 | 31.4925
17.8647 | 0.6046 | 31.1573
17.8736 | 0.6033 | 31.1012
17.8825 | 0.6046 | 31.1573
17.8914 | 0.6102 | 31.3903
17.9003 | 0.6111 | 31.4275
17.9092 | 0.6039 | 31.1293
17.9181 | 0.6099 | 31.381
17.927 | 0.6113 | 31.4368
17.9359 | 0.6059 | 31.2133
17.9448 | 0.6024 | 31.0638
17.9537 | 0.6026 | 31.0731
17.9626 | 0.6066 | 31.2413
17.9715 | 0.6057 | 31.204
17.9804 | 0.6055 | 31.1947
17.9893 | 0.605 | 31.176
17.9982 | 0.6062 | 31.2227
18.0071 | 0.6071 | 31.26
18.016 | 0.6075 | 31.2786
18.0249 | 0.6062 | 31.2227
18.0338 | 0.6093 | 31.3531
18.0427 | 0.6082 | 31.3066
18.0516 | 0.6082 | 31.3066
18.0605 | 0.6126 | 31.4925
18.0694 | 0.6082 | 31.3066
18.0783 | 0.6124 | 31.4832
18.0872 | 0.6146 | 31.5759
18.0961 | 0.6108 | 31.4182
18.105 | 0.612 | 31.4646
18.1139 | 0.6102 | 31.3903
18.1228 | 0.6091 | 31.3438
18.1317 | 0.6088 | 31.3345
18.1406 | 0.6088 | 31.3345
18.1495 | 0.6104 | 31.3996
18.1584 | 0.6108 | 31.4182
18.1673 | 0.6095 | 31.3624
18.1762 | 0.6115 | 31.4461
18.1851 | 0.6084 | 31.3159
18.194 | 0.6064 | 31.232
18.2029 | 0.6015 | 31.0263
18.2118 | 0.5997 | 30.9513
18.2207 | 0.6033 | 31.1012
18.2296 | 0.6039 | 31.1293
18.2385 | 0.6037 | 31.1199
18.2474 | 0.6013 | 31.0169
18.2563 | 0.6055 | 31.1947
18.2652 | 0.6084 | 31.3159
18.2741 | 0.6133 | 31.5203
18.283 | 0.6079 | 31.2973
18.2919 | 0.6073 | 31.2693
18.3008 | 0.6115 | 31.4461
18.3097 | 0.6086 | 31.3252
18.3186 | 0.612 | 31.4646
18.3275 | 0.6135 | 31.5296
18.3364 | 0.6084 | 31.3159
18.3453 | 0.6073 | 31.2693
18.3542 | 0.6077 | 31.2879
18.3631 | 0.6019 | 31.0451
18.372 | 0.5977 | 30.8668
18.3809 | 0.5995 | 30.9419
18.3898 | 0.5939 | 30.7067
18.3987 | 0.5968 | 30.8291
18.4076 | 0.5977 | 30.8668
18.4165 | 0.6033 | 31.1012
18.4254 | 0.6022 | 31.0544
18.4343 | 0.6017 | 31.0357
18.4432 | 0.6037 | 31.1199
18.4521 | 0.6064 | 31.232
18.461 | 0.6042 | 31.1386
18.4699 | 0.6039 | 31.1293
18.4788 | 0.6028 | 31.0825
18.4877 | 0.605 | 31.176
18.4967 | 0.6017 | 31.0357
18.5056 | 0.6044 | 31.148
18.5145 | 0.6068 | 31.2507
18.5234 | 0.6033 | 31.1012
18.5323 | 0.6064 | 31.232
18.5412 | 0.6055 | 31.1947
18.5501 | 0.6095 | 31.3624
18.559 | 0.6068 | 31.2507
18.5679 | 0.6102 | 31.3903
18.5768 | 0.6122 | 31.4739
18.5857 | 0.6151 | 31.5944
18.5946 | 0.6173 | 31.6869
18.6035 | 0.612 | 31.4646
18.6124 | 0.614 | 31.5481
18.6213 | 0.6106 | 31.4089
18.6302 | 0.6037 | 31.1199
18.6391 | 0.6084 | 31.3159
18.648 | 0.6106 | 31.4089
18.6569 | 0.614 | 31.5481
18.6658 | 0.6171 | 31.6777
18.6747 | 0.6189 | 31.7515
18.6836 | 0.6062 | 31.2227
18.6925 | 0.6068 | 31.2507
18.7014 | 0.6066 | 31.2413
18.7103 | 0.5975 | 30.8574
18.7192 | 0.5973 | 30.848
18.7281 | 0.5939 | 30.7067
18.737 | 0.5919 | 30.6217
18.7459 | 0.5979 | 30.8762
18.7548 | 0.6015 | 31.0263
18.7637 | 0.6004 | 30.9794
18.7726 | 0.601 | 31.0076
18.7815 | 0.6006 | 30.9888
18.7904 | 0.5973 | 30.848
18.7993 | 0.6015 | 31.0263
18.8082 | 0.6015 | 31.0263
18.8171 | 0.6015 | 31.0263
18.826 | 0.6037 | 31.1199
18.8349 | 0.6044 | 31.148
18.8438 | 0.6066 | 31.2413
18.8527 | 0.5997 | 30.9513
18.8616 | 0.6048 | 31.1666
18.8705 | 0.6102 | 31.3903
18.8794 | 0.6062 | 31.2227
18.8883 | 0.6044 | 31.148
18.8972 | 0.601 | 31.0076
18.9061 | 0.6019 | 31.0451
18.915 | 0.6046 | 31.1573
18.9239 | 0.6048 | 31.1666
18.9328 | 0.605 | 31.176
18.9417 | 0.6055 | 31.1947
18.9506 | 0.6053 | 31.1853
18.9595 | 0.597 | 30.8386
18.9684 | 0.5973 | 30.848
18.9773 | 0.5993 | 30.9325
18.9862 | 0.6017 | 31.0357
18.9951 | 0.6039 | 31.1293
19.004 | 0.6075 | 31.2786
19.0129 | 0.6066 | 31.2413
19.0218 | 0.6059 | 31.2133
19.0307 | 0.6062 | 31.2227
19.0396 | 0.6086 | 31.3252
19.0485 | 0.6048 | 31.1666
19.0574 | 0.6037 | 31.1199
19.0663 | 0.6046 | 31.1573
19.0752 | 0.6048 | 31.1666
19.0841 | 0.6046 | 31.1573
19.093 | 0.605 | 31.176
19.1019 | 0.6095 | 31.3624
19.1108 | 0.6048 | 31.1666
19.1197 | 0.6062 | 31.2227
19.1286 | 0.6091 | 31.3438
19.1375 | 0.6079 | 31.2973
19.1464 | 0.6115 | 31.4461
19.1553 | 0.6111 | 31.4275
19.1642 | 0.6082 | 31.3066
19.1731 | 0.6075 | 31.2786
19.182 | 0.6079 | 31.2973
19.1909 | 0.6073 | 31.2693
19.1998 | 0.6044 | 31.148
19.2087 | 0.6028 | 31.0825
19.2176 | 0.603 | 31.0919
19.2265 | 0.6059 | 31.2133
19.2354 | 0.6113 | 31.4368
19.2443 | 0.6093 | 31.3531
19.2533 | 0.6097 | 31.3717
19.2622 | 0.6091 | 31.3438
19.2711 | 0.6033 | 31.1012
19.28 | 0.6044 | 31.148
19.2889 | 0.6033 | 31.1012
19.2978 | 0.6064 | 31.232
19.3067 | 0.6048 | 31.1666
19.3156 | 0.6044 | 31.148
19.3245 | 0.6064 | 31.232
19.3334 | 0.6099 | 31.381
19.3423 | 0.6104 | 31.3996
19.3512 | 0.6068 | 31.2507
19.3601 | 0.6057 | 31.204
19.369 | 0.6079 | 31.2973
19.3779 | 0.6137 | 31.5388
19.3868 | 0.6164 | 31.6499
19.3957 | 0.6113 | 31.4368
19.4046 | 0.6113 | 31.4368
19.4135 | 0.6111 | 31.4275
19.4224 | 0.6075 | 31.2786
19.4313 | 0.6113 | 31.4368
19.4402 | 0.6088 | 31.3345
19.4491 | 0.6053 | 31.1853
19.458 | 0.6082 | 31.3066
19.4669 | 0.6102 | 31.3903
19.4758 | 0.6146 | 31.5759
19.4847 | 0.6142 | 31.5574
19.4936 | 0.612 | 31.4646
19.5025 | 0.6155 | 31.6129
19.5114 | 0.6135 | 31.5296
19.5203 | 0.6153 | 31.6037
19.5292 | 0.6064 | 31.232
19.5381 | 0.6024 | 31.0638
19.547 | 0.6055 | 31.1947
19.5559 | 0.6091 | 31.3438
19.5648 | 0.6124 | 31.4832
19.5737 | 0.6142 | 31.5574
19.5826 | 0.6186 | 31.7423
19.5915 | 0.6209 | 31.8345
19.6004 | 0.612 | 31.4646
19.6093 | 0.6142 | 31.5574
19.6182 | 0.6146 | 31.5759
19.6271 | 0.6146 | 31.5759
19.636 | 0.6097 | 31.3717
19.6449 | 0.6146 | 31.5759
19.6538 | 0.6104 | 31.3996
19.6627 | 0.6099 | 31.381
19.6716 | 0.6128 | 31.5018
19.6805 | 0.612 | 31.4646
19.6894 | 0.6108 | 31.4182
19.6983 | 0.6095 | 31.3624
19.7072 | 0.6155 | 31.6129
19.7161 | 0.6133 | 31.5203
19.725 | 0.6182 | 31.7238
19.7339 | 0.6175 | 31.6961
19.7428 | 0.6097 | 31.3717
19.7517 | 0.6099 | 31.381
19.7606 | 0.6106 | 31.4089
19.7695 | 0.6064 | 31.232
19.7784 | 0.6053 | 31.1853
19.7873 | 0.6093 | 31.3531
19.7962 | 0.6099 | 31.381
19.8051 | 0.6057 | 31.204
19.814 | 0.6019 | 31.0451
19.8229 | 0.6039 | 31.1293
19.8318 | 0.5995 | 30.9419
19.8407 | 0.6066 | 31.2413
19.8496 | 0.6079 | 31.2973
19.8585 | 0.6059 | 31.2133
19.8674 | 0.6001 | 30.9701
19.8763 | 0.5988 | 30.9137
19.8852 | 0.6001 | 30.9701
19.8941 | 0.6006 | 30.9888
19.903 | 0.5966 | 30.8197
19.9119 | 0.5973 | 30.848
19.9208 | 0.5977 | 30.8668
19.9297 | 0.6022 | 31.0544
19.9386 | 0.6055 | 31.1947
19.9475 | 0.6048 | 31.1666
19.9564 | 0.6039 | 31.1293
19.9653 | 0.6033 | 31.1012
19.9742 | 0.6013 | 31.0169
19.9831 | 0.6053 | 31.1853
19.992 | 0.6055 | 31.1947
20.0009 | 0.6033 | 31.1012