## GENERAL
TEST IDENTIFICATION
Borehole: | TNW042-BH
Sample: | 35UU
Depth: | 31.45 |  | [m]
VISUAL DESCRIPTION
INITIAL | UNDISTURBED | REMOULDED
Length | 139.9 | 100 | [mm]
Diameter | 72.2 | 50 | [mm]
Membrane thickness | 0.35 | 0.35 | [mm]
Rate of strain | 1 | 1 | [%/min]
Bulk density | 2.14 | 2.1 | [Mg/m³]
Dry density | 1.8 |  | [Mg/m³]
Water content | 19 |  | [%]
FAILURE
Cell pressure | 1000 | 1000 | [kPa]
Membrane correction | 1.9 | 2.75 | [%]
Corrected deviator stress | 498.6 | 243.9 | [kPa]
Strain at failure | 19.9 | 20 | [%]
Undrained shear strength | 249.3 | 122 | [kPa]

## UNDISTURBED
SHEARING STAGE - UNDISTURBED
Axial strain | Deviator stress
[%] | [kPa]
0.007147963 | -0.0009449771
0.1000715 | 11.11591
0.2072909 | 27.78391
0.3002144 | 37.9492
0.4002859 | 44.12577
0.5075054 | 49.48339
0.6004289 | 54.45067
0.7076483 | 58.35533
0.8005718 | 62.48034
0.9077913 | 65.90838
1.000715 | 69.60673
1.100786 | 72.78453
1.200858 | 75.9799
1.293781 | 79.46463
1.401001 | 82.61574
1.501072 | 86.0316
1.601144 | 89.51248
1.694067 | 92.65762
1.801287 | 95.8049
1.89421 | 99.39266
2.00143 | 102.5976
2.101501 | 106.1387
2.201573 | 109.7201
2.301644 | 112.9599
2.401716 | 116.6697
2.501787 | 120.0858
2.601858 | 123.8277
2.70193 | 127.3479
2.794853 | 131.1559
2.902073 | 134.7214
3.002144 | 138.6215
3.095068 | 142.5956
3.202287 | 146.1602
3.302359 | 150.2954
3.395282 | 154.4104
3.502502 | 158.1856
3.602573 | 162.271
3.695497 | 166.549
3.802716 | 170.4389
3.902788 | 174.7326
3.995711 | 179.0546
4.095783 | 183.0723
4.203002 | 187.4877
4.303074 | 191.8845
4.403145 | 196.4352
4.503217 | 200.5794
4.59614 | 205.1036
4.696212 | 209.2295
4.803431 | 213.841
4.903503 | 218.5054
4.996426 | 223.1539
5.103645 | 227.4324
5.203717 | 232.0663
5.303788 | 236.6669
5.396712 | 241.5073
5.496783 | 245.8566
5.604003 | 250.4071
5.696926 | 255.2172
5.796998 | 259.5366
5.904217 | 264.0553
6.004289 | 268.8138
6.10436 | 273.3323
6.197284 | 278.0916
6.297355 | 282.132
6.404575 | 286.8264
6.497498 | 291.5554
6.604718 | 295.5432
6.704789 | 300.0006
6.797713 | 304.2442
6.897784 | 308.227
7.005004 | 312.4028
7.097927 | 316.6185
7.147963 | 320.5246
7.290922 | 324.7705
7.362402 | 328.8113
7.433881 | 332.6193
7.576841 | 336.1532
7.64832 | 340.1712
7.791279 | 343.6829
7.862759 | 347.2344
7.934239 | 350.78
8.077198 | 354.2611
8.148678 | 357.7918
8.291637 | 361.0274
8.363117 | 363.8718
8.434596 | 367.3823
8.577555 | 370.3661
8.649035 | 373.4158
8.791994 | 376.3805
8.863474 | 379.417
8.934954 | 382.0033
9.077913 | 384.7196
9.149392 | 387.5163
9.292352 | 389.9932
9.363831 | 392.3349
9.435311 | 394.8936
9.57827 | 397.1265
9.64975 | 399.6739
9.792709 | 401.6707
9.864189 | 403.9869
9.935668 | 406.5189
10.07863 | 408.2748
10.15011 | 410.5765
10.29307 | 412.3188
10.36455 | 414.6102
10.43603 | 416.6786
10.57898 | 418.1831
10.65046 | 420.6787
10.79342 | 422.17
10.8649 | 424.2194
10.93638 | 426.0474
11.07934 | 427.5212
11.15082 | 429.7745
11.29378 | 431.2355
11.36526 | 433.0458
11.43674 | 434.8527
11.5797 | 436.5123
11.65118 | 438.0945
11.79414 | 439.5261
11.86562 | 441.3156
11.9371 | 442.8866
12.08006 | 444.5159
12.15154 | 445.8642
12.2945 | 447.267
12.36598 | 448.608
12.43746 | 450.374
12.58041 | 451.5467
12.65189 | 453.0908
12.79485 | 454.2527
12.86633 | 455.789
12.93781 | 457.3222
13.08077 | 458.4686
13.15225 | 459.7819
13.29521 | 460.9177
13.36669 | 462.0123
13.43817 | 463.5273
13.58113 | 464.4372
13.65261 | 465.5228
13.79557 | 466.6339
13.86705 | 467.7131
13.93853 | 468.5797
14.08149 | 469.4672
14.15297 | 470.5379
14.29593 | 471.2067
14.36741 | 472.0623
14.43888 | 473.1247
14.58184 | 473.7818
14.65332 | 474.4213
14.79628 | 475.0707
14.86776 | 475.9135
14.93924 | 476.9619
15.0822 | 477.3922
15.15368 | 478.2275
15.29664 | 478.6506
15.36812 | 479.4808
15.4396 | 480.3089
15.58256 | 480.9279
15.65404 | 481.5446
15.797 | 481.9502
15.86848 | 482.7679
15.93996 | 483.3782
16.08292 | 483.7739
16.1544 | 484.5845
16.29736 | 484.7685
16.36883 | 485.3699
16.44031 | 486.1737
16.58327 | 486.3487
16.65475 | 487.1475
16.79771 | 487.113
16.86919 | 487.7039
16.94067 | 488.6988
17.08363 | 488.6561
17.15511 | 489.2408
17.29807 | 489.597
17.36955 | 489.9754
17.44103 | 490.7557
17.58399 | 490.6997
17.65547 | 491.0729
17.79843 | 491.4137
17.86991 | 491.9838
17.94139 | 492.3517
18.08435 | 492.4831
18.15583 | 492.8474
18.29878 | 492.9732
18.37026 | 493.5333
18.44174 | 493.8924
18.5847 | 494.2089
18.65618 | 494.5643
18.79914 | 494.6759
18.87062 | 495.2258
18.9421 | 495.576
19.08506 | 495.6794
19.15654 | 496.2235
19.2995 | 496.1238
19.37098 | 496.6638
19.44246 | 497.202
19.58542 | 497.0948
19.6569 | 497.8251
19.79986 | 497.5166
19.87134 | 498.2422
19.94282 | 498.5748
20.08578 | 498.6501
20.15726 | 498.589
20.30021 | 498.6595
20.37169 | 498.9851
20.44317 | 499.3094
20.58613 | 499.372
20.65761 | 499.4989
20.80057 | 499.5562
20.87205 | 500.0667
20.94353 | 500.1893
21.08649 | 500.2388
21.15797 | 500.5511
21.30093 | 500.2104
21.37241 | 500.7115
21.44389 | 501.019
21.58685 | 501.0552
21.65833 | 501.3591
21.80129 | 501.1988
21.87277 | 501.4992
21.94425 | 501.6076

## REMOULDED
SHEARING STAGE - UNDISTURBED
Axial strain | Deviator stress
[%] | [kPa]
0 | 0
0.1 | 15.38191
0.2 | 21.61963
0.3 | 26.36216
0.4 | 30.85167
0.5 | 34.61762
0.6 | 38.66451
0.7 | 42.3492
0.8 | 45.73339
0.9 | 48.93909
1 | 52.19875
1.1 | 54.99842
1.2 | 57.99362
1.3 | 60.98267
1.4 | 63.81492
1.5 | 66.34032
1.6 | 69.06094
1.7 | 71.92611
1.8 | 74.33522
1.9 | 76.83922
2 | 79.38789
2.1 | 81.78164
2.2 | 84.3696
2.3 | 86.55405
2.4 | 88.83329
2.5 | 91.05804
2.6 | 93.42688
2.7 | 95.3447
2.8 | 97.65443
2.9 | 99.4647
3 | 101.5675
3.1 | 103.8138
3.2 | 105.7101
3.3 | 107.7009
3.4 | 109.5397
3.5 | 111.522
3.6 | 113.4017
3.7 | 115.2283
3.8 | 117.0019
3.9 | 118.6248
4 | 120.3907
4.1 | 122.1038
4.2 | 123.7644
4.3 | 125.3237
4.4 | 126.977
4.5 | 128.6751
4.6 | 130.1266
4.7 | 131.7203
4.8 | 133.2619
4.9 | 134.7032
5 | 136.1412
5.1 | 137.5758
5.2 | 139.1037
5.3 | 140.5799
5.4 | 141.7154
5.5 | 143.3777
5.6 | 144.6515
5.7 | 146.0664
5.8 | 147.478
5.9 | 148.9342
6 | 150.0519
6.1 | 151.4061
6.2 | 152.7092
6.3 | 153.9616
6.4 | 155.2109
6.5 | 156.6001
6.6 | 157.7957
6.7 | 159.1785
6.8 | 160.2732
6.9 | 161.5549
7 | 162.7388
7.1 | 163.967
7.2 | 165.0505
7.3 | 166.2729
7.4 | 167.398
7.5 | 168.5204
7.6 | 169.5928
7.7 | 170.8976
7.8 | 171.8236
7.9 | 173.0286
8 | 174.1369
8.1 | 175.102
8.2 | 176.2049
8.3 | 177.0715
8.4 | 177.9824
8.5 | 179.2172
8.6 | 180.0764
8.7 | 181.0264
8.8 | 182.0204
8.9 | 182.8725
9 | 183.8151
9.1 | 184.8478
9.2 | 185.8777
9.3 | 186.5817
9.4 | 187.5605
9.5 | 188.3984
9.6 | 189.4643
9.7 | 190.2975
9.8 | 191.3121
9.9 | 191.9569
10 | 192.9207
10.1 | 193.6987
10.2 | 194.6118
10.3 | 195.431
10.4 | 196.248
10.5 | 197.0171
10.6 | 197.9206
10.7 | 198.7306
10.8 | 199.3567
10.9 | 200.3893
11 | 201.1924
11.1 | 201.948
11.2 | 202.611
11.3 | 203.4075
11.4 | 204.1566
11.5 | 205.0838
11.6 | 205.7833
11.7 | 206.3908
11.8 | 207.1761
11.9 | 207.9591
12 | 208.4709
12.1 | 209.3392
12.2 | 209.8025
12.3 | 210.6663
12.4 | 211.3491
12.5 | 212.0299
12.6 | 212.5305
12.7 | 213.2517
12.8 | 214.0152
12.9 | 214.4659
13 | 215.1809
13.1 | 215.7609
13.2 | 216.4716
13.3 | 217.0919
13.4 | 217.7102
13.5 | 218.2384
13.6 | 218.8088
13.7 | 219.3334
13.8 | 219.9879
13.9 | 220.5966
14 | 221.028
14.1 | 221.7641
14.2 | 222.2357
14.3 | 222.662
14.4 | 223.3483
14.5 | 223.9454
14.6 | 224.2795
14.7 | 224.7425
14.8 | 225.4209
14.9 | 225.7937
15 | 226.5113
15.1 | 226.9672
15.2 | 227.3351
15.3 | 227.7447
15.4 | 228.1526
15.5 | 228.6881
15.6 | 229.0498
15.7 | 229.5818
15.8 | 229.8546
15.9 | 230.3831
16 | 230.7814
16.1 | 231.2209
16.2 | 231.6586
16.3 | 232.0948
16.4 | 232.444
16.5 | 233.0896
16.6 | 233.3081
16.7 | 233.6528
16.8 | 234.2079
16.9 | 234.507
17 | 234.9739
17.1 | 235.1435
17.2 | 235.7337
17.3 | 236.1112
17.4 | 236.3189
17.5 | 236.7776
17.6 | 236.9826
17.7 | 237.3542
17.8 | 237.9754
17.9 | 238.1344
18 | 238.5847
18.1 | 238.7413
18.2 | 239.3134
18.3 | 239.509
18.4 | 239.828
18.5 | 240.3116
18.6 | 240.5861
18.7 | 240.8178
18.8 | 241.0896
18.9 | 241.3187
19 | 241.5053
19.1 | 241.8555
19.2 | 241.9985
19.3 | 242.3869
19.4 | 242.5685
19.5 | 242.7488
19.6 | 243.1328
19.7 | 243.3924
19.8 | 243.4872
19.9 | 243.7035
20 | 243.9185
20.1 | 244.2543
20.2 | 244.426
20.3 | 244.7183
20.4 | 244.6848
20.5 | 244.8936
20.6 | 245.3841
20.7 | 245.2669
20.8 | 245.6333
20.9 | 245.7966
21 | 245.9185
21.1 | 246.0393
21.2 | 246.3196
21.3 | 246.5985
21.4 | 246.6757
21.5 | 246.8719
21.6 | 247.0668
21.7 | 247.101
21.8 | 247.4927
21.9 | 247.644
22 | 247.675