## GENERAL
TEST IDENTIFICATION
Borehole: | TNW042-BH
Sample: | 37UU
Depth: | 33.25 |  | [m]
VISUAL DESCRIPTION
INITIAL | UNDISTURBED | REMOULDED
Length | 140.3 | 100 | [mm]
Diameter | 72.5 | 50 | [mm]
Membrane thickness | 0.35 | 0.35 | [mm]
Rate of strain | 1 | 1 | [%/min]
Bulk density | 2.09 | 2.06 | [Mg/m³]
Dry density | 1.77 |  | [Mg/m³]
Water content | 17.8 |  | [%]
FAILURE
Cell pressure | 1000 | 1000 | [kPa]
Membrane correction | 0.94 | 2.74 | [%]
Corrected deviator stress | 515.2 | 361.4 | [kPa]
Strain at failure | 8.2 | 20 | [%]
Undrained shear strength | 257.6 | 180.7 | [kPa]

## UNDISTURBED
SHEARING STAGE - UNDISTURBED
Axial strain | Deviator stress
[%] | [kPa]
0 | 0
0.09978617 | 31.37321
0.1995723 | 55.84223
0.2993585 | 78.62002
0.4062723 | 97.74932
0.4989309 | 115.217
0.598717 | 130.0893
0.6985032 | 146.3747
0.805417 | 162.5425
0.8980756 | 179.1827
0.9978617 | 194.5535
1.104775 | 211.7934
1.204562 | 229.1566
1.29722 | 246.5747
1.397006 | 262.5545
1.50392 | 279.9118
1.603706 | 296.3
1.696365 | 312.4398
1.796151 | 326.6208
1.903065 | 341.222
2.002851 | 354.8678
2.09551 | 367.8015
2.195296 | 379.0229
2.30221 | 390.1914
2.401996 | 400.6555
2.501782 | 410.3889
2.59444 | 419.4253
2.701354 | 426.9651
2.80114 | 434.7555
2.908054 | 441.555
3.000713 | 448.1711
3.100499 | 453.5659
3.207413 | 459.1484
3.300071 | 464.085
3.399857 | 468.2739
3.499644 | 472.4531
3.59943 | 475.9222
3.699216 | 479.3831
3.80613 | 482.3332
3.898788 | 485.3492
3.998574 | 487.8564
4.105488 | 490.32
4.198147 | 492.6199
4.305061 | 494.3754
4.397719 | 496.433
4.504633 | 497.7157
4.597292 | 499.5328
4.697078 | 500.3836
4.803991 | 501.6544
4.903778 | 502.7293
4.996436 | 503.6094
5.096222 | 504.448
5.203136 | 505.0154
5.302922 | 505.6191
5.402708 | 506.2204
5.502495 | 507.0483
5.595153 | 507.4551
5.702067 | 508.0102
5.801853 | 508.3738
5.908767 | 508.9241
6.001426 | 509.5508
6.101212 | 509.9083
6.200998 | 510.2639
6.300784 | 510.6176
6.40057 | 511.1961
6.500356 | 511.5458
6.60727 | 511.8537
6.699929 | 512.4655
6.806842 | 512.5435
6.899501 | 512.7001
6.999287 | 513.0405
7.099073 | 513.3791
7.170349 | 513.427
7.241625 | 514.1483
7.384177 | 514.0155
7.455453 | 514.2846
7.598004 | 514.1482
7.66928 | 514.4147
7.740556 | 514.9037
7.883108 | 514.5389
7.954383 | 515.0249
8.096935 | 514.8796
8.168211 | 514.9175
8.239487 | 515.177
8.382038 | 514.8051
8.453314 | 515.0622
8.595866 | 514.9092
8.667142 | 514.9425
8.738418 | 514.7542
8.880969 | 514.5971
8.952245 | 514.6281
9.094797 | 514.0276
9.166073 | 514.0571
9.308624 | 513.8944
9.3799 | 513.7026
9.451176 | 513.5105
9.593728 | 513.3442
9.665004 | 513.1509
9.736279 | 512.9573
9.878831 | 512.7874
9.950107 | 512.8107
10.09266 | 512.2021
10.16393 | 512.224
10.23521 | 512.2452
10.37776 | 511.8514
10.44904 | 511.654
10.59159 | 511.2583
10.66287 | 511.0599
10.73414 | 511.2937
10.87669 | 510.6788
10.94797 | 510.6947
11.09052 | 510.0784
11.1618 | 509.8776
11.30435 | 509.475
11.37562 | 509.2732
11.4469 | 509.2856
11.58945 | 508.4518
11.66073 | 508.4629
11.80328 | 508.0558
11.87455 | 507.6383
11.94583 | 507.6474
12.08838 | 507.2377
12.15966 | 507.0324
12.30221 | 506.4083
12.37349 | 506.4144
12.44476 | 506.2078
12.58731 | 505.7935
12.65859 | 505.5859
12.80114 | 504.9585
12.87242 | 504.7501
12.94369 | 504.7523
13.08624 | 504.1229
13.15752 | 503.9132
13.30007 | 503.2828
13.37135 | 503.0723
13.44262 | 502.8615
13.58517 | 502.2295
13.65645 | 502.0179
13.799 | 501.1761
13.87028 | 500.9638
13.94155 | 500.5428
14.08411 | 499.9089
14.15538 | 499.9036
14.29793 | 499.2682
14.36921 | 498.8466
14.44048 | 498.6323
14.58304 | 497.9958
14.65431 | 497.3671
14.79686 | 496.9366
14.86814 | 496.3084
14.93942 | 496.0927
15.08197 | 495.4545
15.15324 | 495.0324
15.29579 | 494.5987
15.36707 | 494.1764
15.43835 | 493.9589
15.5809 | 493.1139
15.65217 | 492.8958
15.79473 | 492.2546
15.866 | 491.8319
15.93728 | 491.6128
16.07983 | 490.7671
16.1511 | 490.7505
16.29366 | 489.9043
16.36493 | 489.8864
16.43621 | 489.6654
16.57876 | 489.0203
16.65004 | 488.5966
16.79259 | 487.9509
16.86386 | 487.9298
16.93514 | 487.7069
17.07769 | 487.0592
17.14897 | 487.0362
17.29152 | 486.1867
17.36279 | 485.9622
17.50535 | 485.5122
17.57662 | 485.087
17.6479 | 484.6619
17.79045 | 484.2099
17.86172 | 483.9835
17.933 | 483.7567
18.07555 | 482.9053
18.14683 | 482.6779
18.28938 | 482.0242
18.36066 | 481.796
18.50321 | 480.9438
18.57448 | 480.9122
18.64576 | 480.4858
18.78831 | 480.0265
18.85959 | 479.7964
19.00214 | 479.139
19.07341 | 478.908
19.14469 | 478.6768
19.28724 | 478.0178
19.35852 | 477.7857
19.50107 | 477.3207
19.57234 | 476.8928
19.64362 | 476.6596
19.78617 | 475.8037
19.85745 | 475.764
20 | 475.1013
20.07128 | 475.0602
20.14255 | 474.8249
20.2851 | 473.9672
20.35638 | 473.9242
20.49893 | 473.2585
20.57021 | 473.0216
20.64148 | 472.7844
20.78403 | 472.309
20.85531 | 471.8792
20.99786 | 471.4022

## REMOULDED
SHEARING STAGE - UNDISTURBED
Axial strain | Deviator stress
[%] | [kPa]
0 | 0
0.1 | 53.55616
0.2 | 86.01327
0.3 | 107.4375
0.4 | 120.956
0.5 | 133.231
0.6 | 143.0006
0.7 | 151.8399
0.8 | 158.8424
0.9 | 166.0828
1 | 172.4511
1.1 | 177.7485
1.2 | 183.3368
1.3 | 188.5113
1.4 | 192.8213
1.5 | 197.2225
1.6 | 201.464
1.7 | 205.4963
1.8 | 209.1198
1.9 | 212.7856
2 | 215.9943
2.1 | 219.2957
2.2 | 222.0918
2.3 | 225.0809
2.4 | 227.8148
2.5 | 230.5427
2.6 | 233.0661
2.7 | 235.4352
2.8 | 237.997
2.9 | 240.3552
3 | 242.5599
3.1 | 244.8089
3.2 | 246.9542
3.3 | 248.799
3.4 | 250.8363
3.5 | 252.7215
3.6 | 254.4058
3.7 | 256.2823
3.8 | 257.9584
3.9 | 259.6794
4 | 261.2986
4.1 | 262.8161
4.2 | 264.769
4.3 | 266.0837
4.4 | 267.5412
4.5 | 269.141
4.6 | 270.4939
4.7 | 271.989
4.8 | 273.1895
4.9 | 274.5322
5 | 275.9683
5.1 | 277.1591
5.2 | 278.54
5.3 | 279.6761
5.4 | 281.0502
5.5 | 282.3727
5.6 | 283.5475
5.7 | 284.8152
5.8 | 285.8398
5.9 | 287.0533
6 | 288.3115
6.1 | 289.3272
6.2 | 290.5791
6.3 | 291.589
6.4 | 292.6914
6.5 | 293.8385
6.6 | 294.9349
6.7 | 295.9333
6.8 | 297.2137
6.9 | 298.2062
7 | 299.2433
7.1 | 300.0882
7.2 | 301.2615
7.3 | 302.1955
7.4 | 303.1268
7.5 | 304.0554
7.6 | 305.2167
7.7 | 306.1867
7.8 | 307.013
7.9 | 307.8838
8 | 308.752
8.1 | 309.6175
8.2 | 310.5741
8.3 | 311.341
8.4 | 312.2454
8.5 | 313.1006
8.6 | 313.9066
8.7 | 314.7567
8.8 | 315.279
8.9 | 316.0315
9 | 316.9669
9.1 | 317.9921
9.2 | 318.6907
9.3 | 319.2484
9.4 | 320.0348
9.5 | 321.003
9.6 | 321.6001
9.7 | 322.2411
9.8 | 322.9717
9.9 | 323.6083
10 | 324.5634
10.1 | 325.1495
10.2 | 325.9621
10.3 | 326.498
10.4 | 327.3057
10.5 | 327.9741
10.6 | 328.4581
10.7 | 329.1676
10.8 | 330.011
10.9 | 330.6249
11 | 331.1459
11.1 | 331.846
11.2 | 332.4533
11.3 | 333.0584
11.4 | 333.5711
11.5 | 334.217
11.6 | 334.8156
11.7 | 335.3221
11.8 | 335.9165
11.9 | 336.4638
12 | 337.1883
12.1 | 337.6865
12.2 | 338.0485
12.3 | 338.9002
12.4 | 339.303
12.5 | 339.7485
12.6 | 340.3257
12.7 | 340.7229
12.8 | 341.3404
12.9 | 341.9999
13 | 342.3913
13.1 | 342.7365
13.2 | 343.3454
13.3 | 343.687
13.4 | 344.3798
13.5 | 344.7177
13.6 | 345.1419
13.7 | 345.5203
13.8 | 346.1164
13.9 | 346.5348
14 | 346.8638
14.1 | 347.1473
14.2 | 347.6478
14.3 | 347.9716
14.4 | 348.2937
14.5 | 348.7012
14.6 | 348.9329
14.7 | 349.5106
14.8 | 349.8258
14.9 | 350.3126
15 | 350.4943
15.1 | 351.0638
15.2 | 351.2855
15.3 | 351.6783
15.4 | 351.8538
15.5 | 352.2431
15.6 | 352.5015
15.7 | 352.8013
15.8 | 353.1424
15.9 | 353.3103
16 | 353.648
16.1 | 354.0266
16.2 | 354.2327
16.3 | 354.5652
16.4 | 354.8107
16.5 | 355.0122
16.6 | 355.2971
16.7 | 355.6228
16.8 | 355.8619
16.9 | 356.1419
17 | 356.3778
17.1 | 356.57
17.2 | 356.9294
17.3 | 357.1185
17.4 | 357.4743
17.5 | 357.4921
17.6 | 357.7607
17.7 | 358.0695
17.8 | 358.2091
17.9 | 358.3891
18 | 358.4842
18.1 | 358.8282
18.2 | 359.212
18.3 | 359.3026
18.4 | 359.5166
18.5 | 359.729
18.6 | 359.6082
18.7 | 360.025
18.8 | 360.1501
18.9 | 360.2326
19 | 360.3551
19.1 | 360.3526
19.2 | 360.6782
19.3 | 360.7554
19.4 | 360.8313
19.5 | 360.947
19.6 | 360.9384
19.7 | 361.0924
19.8 | 361.2449
19.9 | 361.2735
20 | 361.3825
20.1 | 361.4087
20.2 | 361.4337
20.3 | 361.4982
20.4 | 361.7641
20.5 | 361.6639
20.6 | 361.7245
20.7 | 361.9454
20.8 | 362.1244
20.9 | 362.1003
21 | 362.1556
21.1 | 361.9686
21.2 | 362.2223
21.3 | 362.2338
21.4 | 362.2842
21.5 | 362.4532
21.6 | 362.461
21.7 | 362.4676
21.8 | 362.5527