## GENERAL
TEST IDENTIFICATION
Borehole : | TNW042-BH
Sample : | 45BAGB
Depth : | 40.3 | [m]
GENERAL
Interface Roughness | 8.194 | [µm]
FAST SHEAR
Normal Stress | 181 | [kPa]
Rate of Displacement | 500 | [mm/min]
Final Vertical Displacement | 0.42 | [mm]
SLOW SHEAR
Normal Stress | 303 | [kPa]
Rate of Displacement | 0.018 | [mm/min]
Final Vertical Displacement | 0.164 | [mm]

## FAST SHEARING
SHEARING STAGE - FAST
Average linear displacement | Stress Ratio t/s'n | Angle of shearing resistance
[mm] | [-] | [º]
0 | 0 | 0
4.1663 | 0.0669 | 3.8246
8.3325 | 0.1876 | 10.623
16.665 | 0.4665 | 25.0109
24.9975 | 0.6385 | 32.5586
33.33 | 0.5506 | 28.8387
41.6625 | 0.5405 | 28.3902
49.995 | 0.536 | 28.1908
58.3275 | 0.5341 | 28.1067
66.6599 | 0.5315 | 27.9907
74.9924 | 0.5306 | 27.9485
83.3249 | 0.5294 | 27.8956
91.6574 | 0.528 | 27.8322
99.9899 | 0.5265 | 27.7686
108.3224 | 0.5256 | 27.7262
116.6549 | 0.5263 | 27.758
124.9874 | 0.5254 | 27.7156
133.3199 | 0.5239 | 27.6519
141.6524 | 0.5239 | 27.6519
149.9849 | 0.5237 | 27.6413
158.3174 | 0.5228 | 27.5988
166.6498 | 0.5225 | 27.5882
174.9824 | 0.5218 | 27.5563
183.3148 | 0.5213 | 27.535
191.6473 | 0.5211 | 27.5244
199.9798 | 0.5211 | 27.5244

## SLOW SHEARING
SHEARING STAGE - SLOW
Average linear displacement | Stress Ratio t/s'n | Angle of shearing resistance
[mm] | [-] | [º]
0 | 0 | 0
0.0045 | 0.0395 | 2.2611
0.0089 | 0.0448 | 2.5675
0.0178 | 0.0488 | 2.7933
0.0267 | 0.0533 | 3.0511
0.0356 | 0.056 | 3.2042
0.0445 | 0.0601 | 3.4377
0.0534 | 0.0646 | 3.6952
0.0623 | 0.0718 | 4.1054
0.0712 | 0.0795 | 4.5472
0.0801 | 0.0877 | 5.0126
0.089 | 0.0946 | 5.4052
0.0979 | 0.1008 | 5.7573
0.1068 | 0.1056 | 6.0291
0.1157 | 0.111 | 6.3326
0.1246 | 0.1163 | 6.6357
0.1335 | 0.1209 | 6.8907
0.1424 | 0.1271 | 7.2408
0.1513 | 0.1316 | 7.4951
0.1602 | 0.1378 | 7.8442
0.1691 | 0.1437 | 8.177
0.178 | 0.1484 | 8.438
0.1869 | 0.1536 | 8.7303
0.1958 | 0.1591 | 9.0379
0.2047 | 0.1644 | 9.3371
0.2136 | 0.1702 | 9.6593
0.2225 | 0.1758 | 9.9731
0.2314 | 0.1812 | 10.2706
0.2403 | 0.1868 | 10.5832
0.2492 | 0.1929 | 10.9185
0.2581 | 0.1997 | 11.292
0.267 | 0.2057 | 11.6257
0.2759 | 0.2117 | 11.9508
0.2848 | 0.2183 | 12.3138
0.2937 | 0.2245 | 12.6527
0.3026 | 0.2308 | 12.9983
0.3115 | 0.237 | 13.3354
0.3204 | 0.2433 | 13.6715
0.3293 | 0.2499 | 14.0295
0.3382 | 0.2568 | 14.4015
0.3472 | 0.2627 | 14.7194
0.3561 | 0.2689 | 15.0514
0.365 | 0.2748 | 15.3674
0.3739 | 0.2808 | 15.6824
0.3828 | 0.2863 | 15.9741
0.3917 | 0.292 | 16.2798
0.4006 | 0.2975 | 16.5697
0.4095 | 0.3029 | 16.8513
0.4184 | 0.3083 | 17.1321
0.4273 | 0.3133 | 17.3973
0.4362 | 0.3195 | 17.7205
0.4451 | 0.3253 | 18.0205
0.454 | 0.3307 | 18.2977
0.4629 | 0.3369 | 18.6176
0.4718 | 0.3446 | 19.0157
0.4807 | 0.3514 | 19.3616
0.4896 | 0.3582 | 19.7061
0.4985 | 0.3651 | 20.0562
0.5074 | 0.3723 | 20.4189
0.5163 | 0.3786 | 20.7376
0.5252 | 0.386 | 21.1042
0.5341 | 0.3934 | 21.4759
0.543 | 0.3988 | 21.7413
0.5519 | 0.4051 | 22.0543
0.5608 | 0.4116 | 22.3728
0.5697 | 0.4181 | 22.6899
0.5786 | 0.4253 | 23.0397
0.5875 | 0.4311 | 23.3197
0.5964 | 0.4373 | 23.6188
0.6053 | 0.4446 | 23.9705
0.6142 | 0.4504 | 24.2465
0.6231 | 0.4572 | 24.5681
0.632 | 0.4634 | 24.8615
0.6409 | 0.4689 | 25.1203
0.6498 | 0.4751 | 25.411
0.6587 | 0.4811 | 25.6938
0.6676 | 0.4872 | 25.9753
0.6765 | 0.4934 | 26.2619
0.6854 | 0.499 | 26.5212
0.6943 | 0.5044 | 26.7665
0.7032 | 0.5103 | 27.0363
0.7121 | 0.5167 | 27.324
0.721 | 0.5233 | 27.6229
0.7299 | 0.5287 | 27.8634
0.7388 | 0.5336 | 28.084
0.7477 | 0.5387 | 28.3099
0.7566 | 0.5442 | 28.5536
0.7655 | 0.5498 | 28.8023
0.7744 | 0.5543 | 29.0005
0.7833 | 0.5549 | 29.0252
0.7922 | 0.5608 | 29.284
0.8011 | 0.5656 | 29.4926
0.81 | 0.5712 | 29.7368
0.8189 | 0.5762 | 29.9496
0.8278 | 0.5801 | 30.1191
0.8367 | 0.5846 | 30.3122
0.8456 | 0.5893 | 30.5105
0.8545 | 0.5942 | 30.7199
0.8634 | 0.5989 | 30.9166
0.8723 | 0.6024 | 31.065
0.8812 | 0.6068 | 31.2484
0.8901 | 0.611 | 31.4252
0.899 | 0.6151 | 31.5955
0.9079 | 0.6192 | 31.7652
0.9168 | 0.6222 | 31.8877
0.9257 | 0.6253 | 32.0157
0.9346 | 0.6296 | 32.1954
0.9435 | 0.6323 | 32.3052
0.9524 | 0.6364 | 32.4722
0.9613 | 0.6392 | 32.5871
0.9702 | 0.6413 | 32.6731
0.9791 | 0.6449 | 32.816
0.988 | 0.6481 | 32.947
0.9969 | 0.6519 | 33.1004
1.0058 | 0.6537 | 33.174
1.0147 | 0.6484 | 32.9584
1.0236 | 0.652 | 33.106
1.0325 | 0.6573 | 33.3153
1.0414 | 0.6621 | 33.5067
1.0503 | 0.6652 | 33.6301
1.0592 | 0.6666 | 33.6861
1.0681 | 0.6693 | 33.7922
1.077 | 0.6721 | 33.9037
1.0859 | 0.6747 | 34.0093
1.0949 | 0.6766 | 34.0814
1.1038 | 0.677 | 34.098
1.1127 | 0.6791 | 34.1811
1.1216 | 0.6817 | 34.2805
1.1305 | 0.6841 | 34.3741
1.1394 | 0.6856 | 34.4346
1.1483 | 0.6865 | 34.4676
1.1571 | 0.6886 | 34.5499
1.1661 | 0.6901 | 34.6101
1.175 | 0.6921 | 34.6867
1.1839 | 0.6939 | 34.7577
1.1928 | 0.695 | 34.8013
1.2017 | 0.6963 | 34.8503
1.2106 | 0.6976 | 34.8992
1.2195 | 0.6989 | 34.9481
1.2284 | 0.6998 | 34.9861
1.2373 | 0.7015 | 35.0511
1.2462 | 0.702 | 35.0673
1.2551 | 0.7021 | 35.0727
1.264 | 0.7031 | 35.1106
1.2729 | 0.7037 | 35.1322
1.2818 | 0.7046 | 35.17
1.2907 | 0.7045 | 35.1646
1.2996 | 0.7055 | 35.2024
1.3085 | 0.7058 | 35.2132
1.3174 | 0.7066 | 35.2455
1.3263 | 0.7082 | 35.3048
1.3352 | 0.7075 | 35.2779
1.3441 | 0.7079 | 35.294
1.353 | 0.7075 | 35.2779
1.3619 | 0.708 | 35.2994
1.3708 | 0.7085 | 35.3155
1.3797 | 0.7079 | 35.294
1.3886 | 0.7073 | 35.2725
1.3975 | 0.7063 | 35.2348
1.4064 | 0.7066 | 35.2455
1.4153 | 0.7073 | 35.2725
1.4242 | 0.7066 | 35.2455
1.4331 | 0.7063 | 35.2348
1.442 | 0.7061 | 35.224
1.4509 | 0.7073 | 35.2725
1.4598 | 0.708 | 35.2994
1.4687 | 0.7063 | 35.2348
1.4776 | 0.7055 | 35.2024
1.4865 | 0.7048 | 35.1754
1.4954 | 0.7037 | 35.1322
1.5043 | 0.7045 | 35.1646
1.5132 | 0.7039 | 35.143
1.5221 | 0.7027 | 35.0944
1.531 | 0.7022 | 35.0782
1.5399 | 0.7024 | 35.0836
1.5488 | 0.7021 | 35.0727
1.5577 | 0.7006 | 35.0132
1.5666 | 0.6986 | 34.9372
1.5755 | 0.6982 | 34.9209
1.5844 | 0.6969 | 34.872
1.5933 | 0.6965 | 34.8557
1.6022 | 0.6959 | 34.8339
1.6111 | 0.6944 | 34.774
1.62 | 0.6942 | 34.7686
1.6289 | 0.6955 | 34.8176
1.6378 | 0.6949 | 34.7958
1.6467 | 0.6948 | 34.7903
1.6556 | 0.6936 | 34.7467
1.6645 | 0.6927 | 34.7085
1.6734 | 0.6922 | 34.6922
1.6823 | 0.6918 | 34.6758
1.6912 | 0.6928 | 34.714
1.7001 | 0.6921 | 34.6867
1.709 | 0.691 | 34.643
1.7179 | 0.6904 | 34.6211
1.7268 | 0.6891 | 34.5718
1.7357 | 0.6891 | 34.5718
1.7446 | 0.6884 | 34.5444
1.7535 | 0.6881 | 34.5335
1.7624 | 0.6877 | 34.517
1.7713 | 0.688 | 34.528
1.7802 | 0.6873 | 34.5005
1.7891 | 0.6873 | 34.5005
1.798 | 0.6863 | 34.4621
1.8069 | 0.6863 | 34.4621
1.8158 | 0.6869 | 34.4841
1.8247 | 0.686 | 34.4511
1.8336 | 0.6869 | 34.4841
1.8425 | 0.6862 | 34.4566
1.8515 | 0.6853 | 34.4236
1.8604 | 0.685 | 34.4127
1.8693 | 0.6848 | 34.4016
1.8782 | 0.6865 | 34.4676
1.8871 | 0.6853 | 34.4236
1.896 | 0.6842 | 34.3796
1.9049 | 0.6842 | 34.3796
1.9138 | 0.6842 | 34.3796
1.9227 | 0.685 | 34.4127
1.9316 | 0.6843 | 34.3851
1.9405 | 0.6829 | 34.3301
1.9494 | 0.6819 | 34.2915
1.9583 | 0.6817 | 34.2805
1.9672 | 0.6832 | 34.3411
1.9761 | 0.6831 | 34.3356
1.985 | 0.6819 | 34.2915
1.9939 | 0.6821 | 34.297
2.0028 | 0.6824 | 34.308
2.0117 | 0.6831 | 34.3356
2.0206 | 0.6821 | 34.297
2.0295 | 0.6812 | 34.2639
2.0384 | 0.6805 | 34.2363
2.0473 | 0.6812 | 34.2639
2.0562 | 0.6822 | 34.3025
2.0651 | 0.6819 | 34.2915
2.074 | 0.6807 | 34.2418
2.0829 | 0.679 | 34.1755
2.0918 | 0.6797 | 34.2032
2.1007 | 0.6818 | 34.286
2.1096 | 0.6824 | 34.308
2.1185 | 0.6814 | 34.2694
2.1274 | 0.6791 | 34.1811
2.1363 | 0.681 | 34.2529
2.1452 | 0.6822 | 34.3025
2.1541 | 0.6832 | 34.3411
2.163 | 0.6836 | 34.3576
2.1719 | 0.6826 | 34.3191
2.1808 | 0.6825 | 34.3136
2.1897 | 0.6819 | 34.2915
2.1986 | 0.6819 | 34.2915
2.2075 | 0.6815 | 34.2749
2.2164 | 0.6811 | 34.2584
2.2253 | 0.6814 | 34.2694
2.2342 | 0.6811 | 34.2584
2.2431 | 0.6812 | 34.2639
2.252 | 0.6822 | 34.3025
2.2609 | 0.6817 | 34.2805
2.2698 | 0.6817 | 34.2805
2.2787 | 0.6818 | 34.286
2.2876 | 0.6811 | 34.2584
2.2965 | 0.6817 | 34.2805
2.3054 | 0.6814 | 34.2694
2.3143 | 0.6812 | 34.2639
2.3232 | 0.6814 | 34.2694
2.3321 | 0.6817 | 34.2805
2.341 | 0.6831 | 34.3356
2.3499 | 0.6829 | 34.3301
2.3588 | 0.6824 | 34.308
2.3677 | 0.6829 | 34.3301
2.3766 | 0.6821 | 34.297
2.3855 | 0.6835 | 34.3521
2.3944 | 0.6826 | 34.3191
2.4033 | 0.6811 | 34.2584
2.4122 | 0.6808 | 34.2474
2.4211 | 0.6804 | 34.2308
2.43 | 0.6804 | 34.2308
2.4389 | 0.6805 | 34.2363
2.4478 | 0.6801 | 34.2197
2.4567 | 0.6797 | 34.2032
2.4656 | 0.68 | 34.2142
2.4745 | 0.6808 | 34.2474
2.4834 | 0.6812 | 34.2639
2.4923 | 0.6805 | 34.2363
2.5012 | 0.6805 | 34.2363
2.5101 | 0.681 | 34.2529
2.519 | 0.6821 | 34.297
2.5279 | 0.6824 | 34.308
2.5368 | 0.6817 | 34.2805
2.5457 | 0.6802 | 34.2253
2.5546 | 0.6807 | 34.2418
2.5635 | 0.6808 | 34.2474
2.5724 | 0.6812 | 34.2639
2.5813 | 0.6817 | 34.2805
2.5902 | 0.6805 | 34.2363
2.5991 | 0.6811 | 34.2584
2.6081 | 0.6826 | 34.3191
2.617 | 0.6829 | 34.3301
2.6258 | 0.6834 | 34.3466
2.6348 | 0.6819 | 34.2915
2.6437 | 0.6814 | 34.2694
2.6526 | 0.6825 | 34.3136
2.6615 | 0.6831 | 34.3356
2.6704 | 0.6835 | 34.3521
2.6793 | 0.6824 | 34.308
2.6882 | 0.6831 | 34.3356
2.6971 | 0.6834 | 34.3466
2.706 | 0.6819 | 34.2915
2.7149 | 0.6828 | 34.3246
2.7238 | 0.6815 | 34.2749
2.7327 | 0.6825 | 34.3136
2.7416 | 0.6831 | 34.3356
2.7505 | 0.6817 | 34.2805
2.7594 | 0.6825 | 34.3136
2.7683 | 0.6822 | 34.3025
2.7772 | 0.6826 | 34.3191
2.7861 | 0.6832 | 34.3411
2.795 | 0.6832 | 34.3411
2.8039 | 0.6839 | 34.3686
2.8128 | 0.6832 | 34.3411
2.8217 | 0.6817 | 34.2805
2.8306 | 0.6818 | 34.286
2.8395 | 0.6812 | 34.2639
2.8484 | 0.6825 | 34.3136
2.8573 | 0.6832 | 34.3411
2.8662 | 0.6818 | 34.286
2.8751 | 0.6822 | 34.3025
2.884 | 0.6825 | 34.3136
2.8929 | 0.6825 | 34.3136
2.9018 | 0.6825 | 34.3136
2.9107 | 0.6818 | 34.286
2.9196 | 0.6825 | 34.3136
2.9285 | 0.6822 | 34.3025
2.9374 | 0.6819 | 34.2915
2.9463 | 0.6834 | 34.3466
2.9552 | 0.6825 | 34.3136
2.9641 | 0.6824 | 34.308
2.973 | 0.6822 | 34.3025
2.9819 | 0.6821 | 34.297
2.9908 | 0.6824 | 34.308
2.9997 | 0.6828 | 34.3246
3.0086 | 0.6828 | 34.3246
3.0175 | 0.6828 | 34.3246
3.0264 | 0.6828 | 34.3246
3.0353 | 0.6829 | 34.3301
3.0442 | 0.6835 | 34.3521
3.0531 | 0.6822 | 34.3025
3.062 | 0.6824 | 34.308
3.0709 | 0.6825 | 34.3136
3.0798 | 0.6828 | 34.3246
3.0887 | 0.6829 | 34.3301
3.0976 | 0.6826 | 34.3191
3.1065 | 0.6798 | 34.2087
3.1154 | 0.6797 | 34.2032
3.1243 | 0.6798 | 34.2087
3.1332 | 0.6808 | 34.2474
3.1421 | 0.6794 | 34.1921
3.151 | 0.6795 | 34.1976
3.1599 | 0.6807 | 34.2418
3.1688 | 0.6808 | 34.2474
3.1777 | 0.6814 | 34.2694
3.1866 | 0.68 | 34.2142
3.1955 | 0.6791 | 34.1811
3.2044 | 0.6795 | 34.1976
3.2133 | 0.6794 | 34.1921
3.2222 | 0.6804 | 34.2308
3.2311 | 0.679 | 34.1755
3.24 | 0.679 | 34.1755
3.2489 | 0.6797 | 34.2032
3.2578 | 0.6801 | 34.2197
3.2667 | 0.6807 | 34.2418
3.2756 | 0.6807 | 34.2418
3.2845 | 0.6808 | 34.2474
3.2934 | 0.6801 | 34.2197
3.3023 | 0.6788 | 34.17
3.3112 | 0.6794 | 34.1921
3.3201 | 0.6795 | 34.1976
3.329 | 0.6801 | 34.2197
3.3379 | 0.6801 | 34.2197
3.3468 | 0.6814 | 34.2694
3.3557 | 0.6802 | 34.2253
3.3647 | 0.6798 | 34.2087
3.3736 | 0.6786 | 34.1589
3.3825 | 0.678 | 34.1368
3.3914 | 0.6781 | 34.1423
3.4003 | 0.6791 | 34.1811
3.4092 | 0.6793 | 34.1866
3.4181 | 0.6807 | 34.2418
3.427 | 0.6808 | 34.2474
3.4359 | 0.6797 | 34.2032
3.4448 | 0.6783 | 34.1479
3.4537 | 0.6801 | 34.2197
3.4626 | 0.6807 | 34.2418
3.4715 | 0.6808 | 34.2474
3.4804 | 0.6801 | 34.2197
3.4893 | 0.679 | 34.1755
3.4982 | 0.6793 | 34.1866
3.5071 | 0.6795 | 34.1976
3.516 | 0.6793 | 34.1866
3.5249 | 0.6795 | 34.1976
3.5338 | 0.6798 | 34.2087
3.5427 | 0.6807 | 34.2418
3.5516 | 0.6822 | 34.3025
3.5605 | 0.6812 | 34.2639
3.5694 | 0.6808 | 34.2474
3.5783 | 0.6812 | 34.2639
3.5872 | 0.6811 | 34.2584
3.5961 | 0.6815 | 34.2749
3.605 | 0.6808 | 34.2474
3.6139 | 0.6805 | 34.2363
3.6228 | 0.6804 | 34.2308
3.6317 | 0.6808 | 34.2474
3.6406 | 0.6817 | 34.2805
3.6495 | 0.68 | 34.2142
3.6584 | 0.68 | 34.2142
3.6673 | 0.681 | 34.2529
3.6762 | 0.6824 | 34.308
3.6851 | 0.6825 | 34.3136
3.694 | 0.6817 | 34.2805
3.7029 | 0.6811 | 34.2584
3.7118 | 0.6819 | 34.2915
3.7207 | 0.6819 | 34.2915
3.7296 | 0.6814 | 34.2694
3.7385 | 0.6812 | 34.2639
3.7474 | 0.6793 | 34.1866
3.7563 | 0.6788 | 34.17
3.7652 | 0.6797 | 34.2032
3.7741 | 0.6793 | 34.1866
3.783 | 0.6784 | 34.1534
3.7919 | 0.6774 | 34.1147
3.8008 | 0.6769 | 34.0925
3.8097 | 0.6764 | 34.0759
3.8186 | 0.6767 | 34.087
3.8275 | 0.6766 | 34.0814
3.8364 | 0.6773 | 34.1091
3.8453 | 0.6767 | 34.087
3.8542 | 0.6767 | 34.087
3.8631 | 0.6769 | 34.0925
3.872 | 0.6776 | 34.1202
3.8809 | 0.679 | 34.1755
3.8898 | 0.6781 | 34.1423
3.8987 | 0.6783 | 34.1479
3.9076 | 0.6784 | 34.1534
3.9165 | 0.6787 | 34.1645
3.9254 | 0.6795 | 34.1976
3.9343 | 0.6786 | 34.1589
3.9432 | 0.677 | 34.098
3.9521 | 0.6773 | 34.1091
3.961 | 0.6771 | 34.1036
3.9699 | 0.6777 | 34.1257
3.9788 | 0.6767 | 34.087
3.9877 | 0.6769 | 34.0925
3.9966 | 0.6769 | 34.0925
4.0055 | 0.6777 | 34.1257
4.0144 | 0.679 | 34.1755
4.0233 | 0.6786 | 34.1589
4.0322 | 0.6777 | 34.1257
4.0411 | 0.6777 | 34.1257
4.05 | 0.678 | 34.1368
4.0589 | 0.679 | 34.1755
4.0678 | 0.68 | 34.2142
4.0767 | 0.679 | 34.1755
4.0856 | 0.6774 | 34.1147
4.0945 | 0.6776 | 34.1202
4.1034 | 0.6781 | 34.1423
4.1123 | 0.6771 | 34.1036
4.1213 | 0.6762 | 34.0648
4.1302 | 0.6756 | 34.0426
4.1391 | 0.6757 | 34.0481
4.148 | 0.6764 | 34.0759
4.1569 | 0.676 | 34.0592
4.1658 | 0.6755 | 34.0371
4.1747 | 0.6756 | 34.0426
4.1836 | 0.6767 | 34.087
4.1925 | 0.6767 | 34.087
4.2014 | 0.677 | 34.098
4.2103 | 0.676 | 34.0592
4.2192 | 0.6749 | 34.0149
4.2281 | 0.6752 | 34.026
4.237 | 0.6759 | 34.0537
4.2459 | 0.677 | 34.098
4.2548 | 0.6763 | 34.0703
4.2637 | 0.676 | 34.0592
4.2726 | 0.6766 | 34.0814
4.2815 | 0.6774 | 34.1147
4.2904 | 0.6777 | 34.1257
4.2993 | 0.6773 | 34.1091
4.3082 | 0.6764 | 34.0759
4.3171 | 0.6759 | 34.0537
4.326 | 0.6756 | 34.0426
4.3349 | 0.6752 | 34.026
4.3438 | 0.6755 | 34.0371
4.3527 | 0.6753 | 34.0315
4.3616 | 0.6756 | 34.0426
4.3705 | 0.6763 | 34.0703
4.3794 | 0.676 | 34.0592
4.3883 | 0.6753 | 34.0315
4.3972 | 0.6752 | 34.026
4.4061 | 0.6739 | 33.976
4.415 | 0.6742 | 33.9871
4.4239 | 0.6735 | 33.9593
4.4328 | 0.6739 | 33.976
4.4417 | 0.6745 | 33.9982
4.4506 | 0.6733 | 33.9537
4.4595 | 0.6728 | 33.9315
4.4684 | 0.6728 | 33.9315
4.4773 | 0.6739 | 33.976
4.4862 | 0.6731 | 33.9426
4.4951 | 0.6731 | 33.9426
4.504 | 0.6721 | 33.9037
4.5129 | 0.6719 | 33.8981
4.5218 | 0.6731 | 33.9426
4.5307 | 0.6722 | 33.9093
4.5396 | 0.6718 | 33.8926
4.5485 | 0.6719 | 33.8981
4.5574 | 0.6726 | 33.9259
4.5663 | 0.6731 | 33.9426
4.5752 | 0.6735 | 33.9593
4.5841 | 0.6729 | 33.9371
4.593 | 0.6731 | 33.9426
4.6019 | 0.6726 | 33.9259
4.6108 | 0.6736 | 33.9649
4.6197 | 0.674 | 33.9815
4.6286 | 0.6728 | 33.9315
4.6375 | 0.6718 | 33.8926
4.6464 | 0.6722 | 33.9093
4.6553 | 0.6724 | 33.9148
4.6642 | 0.6719 | 33.8981
4.6731 | 0.6711 | 33.8647
4.682 | 0.6708 | 33.8536
4.6909 | 0.6711 | 33.8647
4.6998 | 0.6731 | 33.9426
4.7087 | 0.6738 | 33.9704
4.7176 | 0.6739 | 33.976
4.7265 | 0.6726 | 33.9259
4.7354 | 0.6733 | 33.9537
4.7443 | 0.6736 | 33.9649
4.7532 | 0.6739 | 33.976
4.7621 | 0.6738 | 33.9704
4.771 | 0.6722 | 33.9093
4.7799 | 0.6718 | 33.8926
4.7888 | 0.6722 | 33.9093
4.7977 | 0.6719 | 33.8981
4.8066 | 0.6728 | 33.9315
4.8155 | 0.6721 | 33.9037
4.8244 | 0.6729 | 33.9371
4.8333 | 0.6728 | 33.9315
4.8422 | 0.6732 | 33.9482
4.8511 | 0.6738 | 33.9704
4.86 | 0.6739 | 33.976
4.869 | 0.6739 | 33.976
4.8778 | 0.6742 | 33.9871
4.8868 | 0.6729 | 33.9371
4.8957 | 0.6728 | 33.9315
4.9046 | 0.6718 | 33.8926
4.9135 | 0.6709 | 33.8591
4.9224 | 0.6721 | 33.9037
4.9313 | 0.6716 | 33.887
4.9402 | 0.6729 | 33.9371
4.9491 | 0.6735 | 33.9593
4.958 | 0.6724 | 33.9148
4.9669 | 0.6722 | 33.9093
4.9758 | 0.6725 | 33.9204
4.9847 | 0.6732 | 33.9482
4.9936 | 0.6732 | 33.9482
5.0025 | 0.6721 | 33.9037
5.0114 | 0.6719 | 33.8981
5.0203 | 0.6721 | 33.9037
5.0292 | 0.6725 | 33.9204
5.0381 | 0.6721 | 33.9037
5.047 | 0.6722 | 33.9093
5.0559 | 0.6722 | 33.9093
5.0648 | 0.6725 | 33.9204
5.0737 | 0.6736 | 33.9649
5.0826 | 0.6752 | 34.026
5.0915 | 0.6735 | 33.9593
5.1004 | 0.6708 | 33.8536
5.1093 | 0.6698 | 33.8145
5.1182 | 0.6712 | 33.8703
5.1271 | 0.6722 | 33.9093
5.136 | 0.6726 | 33.9259
5.1449 | 0.6714 | 33.8759
5.1538 | 0.6707 | 33.848
5.1627 | 0.6719 | 33.8981
5.1716 | 0.6731 | 33.9426
5.1805 | 0.6733 | 33.9537
5.1894 | 0.6724 | 33.9148
5.1983 | 0.6716 | 33.887
5.2072 | 0.6722 | 33.9093
5.2161 | 0.6729 | 33.9371
5.225 | 0.6733 | 33.9537
5.2339 | 0.6724 | 33.9148
5.2428 | 0.6719 | 33.8981
5.2517 | 0.6731 | 33.9426
5.2606 | 0.6722 | 33.9093
5.2695 | 0.6735 | 33.9593
5.2784 | 0.6718 | 33.8926
5.2873 | 0.6718 | 33.8926
5.2962 | 0.6718 | 33.8926
5.3051 | 0.6725 | 33.9204
5.314 | 0.6732 | 33.9482
5.3229 | 0.6736 | 33.9649
5.3318 | 0.6728 | 33.9315
5.3407 | 0.6726 | 33.9259
5.3496 | 0.6726 | 33.9259
5.3585 | 0.6736 | 33.9649
5.3674 | 0.6733 | 33.9537
5.3763 | 0.6729 | 33.9371
5.3852 | 0.6726 | 33.9259
5.3941 | 0.6712 | 33.8703
5.403 | 0.6719 | 33.8981
5.4119 | 0.6721 | 33.9037
5.4208 | 0.6718 | 33.8926
5.4297 | 0.6718 | 33.8926
5.4386 | 0.6709 | 33.8591
5.4475 | 0.6719 | 33.8981
5.4564 | 0.6728 | 33.9315
5.4653 | 0.6714 | 33.8759
5.4742 | 0.6701 | 33.8257
5.4831 | 0.67 | 33.8201
5.492 | 0.6707 | 33.848
5.5009 | 0.6712 | 33.8703
5.5098 | 0.6715 | 33.8814
5.5187 | 0.6704 | 33.8368
5.5276 | 0.67 | 33.8201
5.5365 | 0.6701 | 33.8257
5.5454 | 0.6718 | 33.8926
5.5543 | 0.6721 | 33.9037
5.5632 | 0.6704 | 33.8368
5.5721 | 0.6702 | 33.8313
5.581 | 0.6695 | 33.8034
5.5899 | 0.6712 | 33.8703
5.5988 | 0.6714 | 33.8759
5.6077 | 0.6693 | 33.7922
5.6166 | 0.669 | 33.7811
5.6255 | 0.6684 | 33.7587
5.6345 | 0.6709 | 33.8591
5.6434 | 0.6711 | 33.8647
5.6523 | 0.6707 | 33.848
5.6612 | 0.67 | 33.8201
5.6701 | 0.6698 | 33.8145
5.679 | 0.6708 | 33.8536
5.6879 | 0.6707 | 33.848
5.6968 | 0.669 | 33.7811
5.7057 | 0.669 | 33.7811
5.7146 | 0.6697 | 33.809
5.7235 | 0.6707 | 33.848
5.7324 | 0.6709 | 33.8591
5.7413 | 0.6693 | 33.7922
5.7502 | 0.6688 | 33.7755
5.7591 | 0.6701 | 33.8257
5.768 | 0.6711 | 33.8647
5.7769 | 0.6712 | 33.8703
5.7858 | 0.6707 | 33.848
5.7947 | 0.6698 | 33.8145
5.8036 | 0.6697 | 33.809
5.8125 | 0.6697 | 33.809
5.8214 | 0.6704 | 33.8368
5.8303 | 0.6698 | 33.8145
5.8392 | 0.6694 | 33.7978
5.8481 | 0.6707 | 33.848
5.857 | 0.6697 | 33.809
5.8659 | 0.6701 | 33.8257
5.8748 | 0.6705 | 33.8424
5.8837 | 0.6707 | 33.848
5.8926 | 0.6702 | 33.8313
5.9015 | 0.6695 | 33.8034
5.9104 | 0.67 | 33.8201
5.9193 | 0.6701 | 33.8257
5.9282 | 0.6702 | 33.8313
5.9371 | 0.6698 | 33.8145
5.946 | 0.6712 | 33.8703
5.9549 | 0.6714 | 33.8759
5.9638 | 0.6714 | 33.8759
5.9727 | 0.6711 | 33.8647
5.9816 | 0.6695 | 33.8034
5.9905 | 0.669 | 33.7811
5.9994 | 0.669 | 33.7811
6.0083 | 0.6691 | 33.7867
6.0172 | 0.669 | 33.7811
6.0261 | 0.6677 | 33.7308
6.035 | 0.668 | 33.742
6.0439 | 0.6685 | 33.7643
6.0528 | 0.6681 | 33.7476
6.0617 | 0.6691 | 33.7867
6.0706 | 0.6697 | 33.809
6.0795 | 0.669 | 33.7811
6.0884 | 0.6688 | 33.7755
6.0973 | 0.6695 | 33.8034
6.1062 | 0.6695 | 33.8034
6.1151 | 0.6691 | 33.7867
6.124 | 0.669 | 33.7811
6.1329 | 0.6694 | 33.7978
6.1418 | 0.67 | 33.8201
6.1507 | 0.6711 | 33.8647
6.1596 | 0.6693 | 33.7922
6.1685 | 0.6663 | 33.6749
6.1774 | 0.6654 | 33.6413
6.1863 | 0.6642 | 33.5909
6.1952 | 0.6661 | 33.6693
6.2041 | 0.6656 | 33.6469
6.213 | 0.665 | 33.6245
6.2219 | 0.6647 | 33.6133
6.2308 | 0.6656 | 33.6469
6.2397 | 0.6654 | 33.6413
6.2486 | 0.6643 | 33.5965
6.2575 | 0.6628 | 33.5348
6.2664 | 0.664 | 33.5853
6.2753 | 0.6642 | 33.5909
6.2842 | 0.6636 | 33.5684
6.2931 | 0.663 | 33.546
6.302 | 0.6623 | 33.5179
6.3109 | 0.6642 | 33.5909
6.3198 | 0.6649 | 33.6189
6.3287 | 0.6646 | 33.6077
6.3376 | 0.664 | 33.5853
6.3465 | 0.6637 | 33.5741
6.3554 | 0.6632 | 33.5516
6.3643 | 0.6649 | 33.6189
6.3732 | 0.6654 | 33.6413
6.3822 | 0.6666 | 33.6861
6.3911 | 0.6659 | 33.6581
6.3999 | 0.6666 | 33.6861
6.4089 | 0.6667 | 33.6917
6.4178 | 0.666 | 33.6637
6.4267 | 0.6657 | 33.6525
6.4356 | 0.6654 | 33.6413
6.4445 | 0.6646 | 33.6077
6.4534 | 0.6642 | 33.5909
6.4623 | 0.6653 | 33.6357
6.4712 | 0.6653 | 33.6357
6.4801 | 0.6664 | 33.6805
6.489 | 0.6652 | 33.6301
6.4979 | 0.6656 | 33.6469
6.5068 | 0.6666 | 33.6861
6.5157 | 0.6663 | 33.6749
6.5246 | 0.6669 | 33.6973
6.5335 | 0.6659 | 33.6581
6.5424 | 0.6647 | 33.6133
6.5513 | 0.6653 | 33.6357
6.5602 | 0.6646 | 33.6077
6.5691 | 0.666 | 33.6637
6.578 | 0.6659 | 33.6581
6.5869 | 0.6643 | 33.5965
6.5958 | 0.6647 | 33.6133
6.6047 | 0.6667 | 33.6917
6.6136 | 0.6669 | 33.6973
6.6225 | 0.6677 | 33.7308
6.6314 | 0.6678 | 33.7364
6.6403 | 0.6671 | 33.7084
6.6492 | 0.6666 | 33.6861
6.6581 | 0.6677 | 33.7308
6.667 | 0.6674 | 33.7196
6.6759 | 0.6666 | 33.6861
6.6848 | 0.6666 | 33.6861
6.6937 | 0.6663 | 33.6749
6.7026 | 0.6667 | 33.6917
6.7115 | 0.667 | 33.7029
6.7204 | 0.6676 | 33.7252
6.7293 | 0.667 | 33.7029
6.7382 | 0.6678 | 33.7364
6.7471 | 0.6683 | 33.7532
6.756 | 0.6684 | 33.7587
6.7649 | 0.6678 | 33.7364
6.7738 | 0.6667 | 33.6917
6.7827 | 0.667 | 33.7029
6.7916 | 0.6666 | 33.6861
6.8005 | 0.6671 | 33.7084
6.8094 | 0.6666 | 33.6861
6.8183 | 0.666 | 33.6637
6.8272 | 0.6568 | 33.2984
6.8361 | 0.6618 | 33.4955
6.845 | 0.6666 | 33.6861
6.8539 | 0.6678 | 33.7364
6.8628 | 0.665 | 33.6245
6.8717 | 0.6645 | 33.6021
6.8806 | 0.6636 | 33.5684
6.8895 | 0.6635 | 33.5628
6.8984 | 0.6639 | 33.5797
6.9073 | 0.6639 | 33.5797
6.9162 | 0.664 | 33.5853
6.9251 | 0.665 | 33.6245
6.934 | 0.6649 | 33.6189
6.9429 | 0.6657 | 33.6525
6.9518 | 0.6654 | 33.6413
6.9607 | 0.6657 | 33.6525
6.9696 | 0.665 | 33.6245
6.9785 | 0.6643 | 33.5965
6.9874 | 0.6659 | 33.6581
6.9963 | 0.665 | 33.6245
7.0052 | 0.6656 | 33.6469
7.0141 | 0.6639 | 33.5797
7.023 | 0.6632 | 33.5516
7.0319 | 0.665 | 33.6245
7.0408 | 0.6643 | 33.5965
7.0497 | 0.663 | 33.546
7.0586 | 0.6635 | 33.5628
7.0675 | 0.663 | 33.546
7.0764 | 0.6635 | 33.5628
7.0853 | 0.6635 | 33.5628
7.0942 | 0.6635 | 33.5628
7.1031 | 0.6645 | 33.6021
7.112 | 0.6632 | 33.5516
7.1209 | 0.6654 | 33.6413
7.1298 | 0.6647 | 33.6133
7.1388 | 0.6636 | 33.5684
7.1477 | 0.6622 | 33.5123
7.1566 | 0.6623 | 33.5179
7.1655 | 0.6636 | 33.5684
7.1744 | 0.6645 | 33.6021
7.1833 | 0.6632 | 33.5516
7.1922 | 0.6623 | 33.5179
7.2011 | 0.6616 | 33.4898
7.21 | 0.6636 | 33.5684
7.2189 | 0.6652 | 33.6301
7.2278 | 0.6647 | 33.6133
7.2367 | 0.6653 | 33.6357
7.2456 | 0.6643 | 33.5965
7.2545 | 0.6642 | 33.5909
7.2634 | 0.6647 | 33.6133
7.2723 | 0.6646 | 33.6077
7.2812 | 0.6633 | 33.5572
7.2901 | 0.663 | 33.546
7.299 | 0.6632 | 33.5516
7.3079 | 0.6637 | 33.5741
7.3168 | 0.6637 | 33.5741
7.3257 | 0.6626 | 33.5292
7.3346 | 0.6633 | 33.5572
7.3435 | 0.6636 | 33.5684
7.3524 | 0.6637 | 33.5741
7.3613 | 0.6635 | 33.5628
7.3702 | 0.6621 | 33.5067
7.3791 | 0.6621 | 33.5067
7.388 | 0.663 | 33.546
7.3969 | 0.6633 | 33.5572
7.4058 | 0.6639 | 33.5797
7.4147 | 0.6632 | 33.5516
7.4236 | 0.6645 | 33.6021
7.4325 | 0.6647 | 33.6133
7.4414 | 0.663 | 33.546
7.4503 | 0.6625 | 33.5235
7.4592 | 0.6626 | 33.5292
7.4681 | 0.6632 | 33.5516
7.477 | 0.6646 | 33.6077
7.4859 | 0.6647 | 33.6133
7.4948 | 0.666 | 33.6637
7.5037 | 0.6656 | 33.6469
7.5126 | 0.6643 | 33.5965
7.5215 | 0.6639 | 33.5797
7.5304 | 0.6625 | 33.5235
7.5393 | 0.6639 | 33.5797
7.5482 | 0.6649 | 33.6189
7.5571 | 0.6646 | 33.6077
7.566 | 0.6643 | 33.5965
7.5749 | 0.6645 | 33.6021
7.5838 | 0.6652 | 33.6301
7.5927 | 0.665 | 33.6245
7.6016 | 0.6653 | 33.6357
7.6105 | 0.665 | 33.6245
7.6194 | 0.665 | 33.6245
7.6283 | 0.666 | 33.6637
7.6372 | 0.6669 | 33.6973
7.6461 | 0.6663 | 33.6749
7.655 | 0.6654 | 33.6413
7.6639 | 0.6652 | 33.6301
7.6728 | 0.6653 | 33.6357
7.6817 | 0.6657 | 33.6525
7.6906 | 0.6653 | 33.6357
7.6995 | 0.6637 | 33.5741
7.7084 | 0.6633 | 33.5572
7.7173 | 0.6646 | 33.6077
7.7262 | 0.6646 | 33.6077
7.7351 | 0.6646 | 33.6077
7.744 | 0.6629 | 33.5404
7.7529 | 0.6629 | 33.5404
7.7618 | 0.6626 | 33.5292
7.7707 | 0.6639 | 33.5797
7.7796 | 0.6646 | 33.6077
7.7885 | 0.6643 | 33.5965
7.7974 | 0.6626 | 33.5292
7.8063 | 0.6628 | 33.5348
7.8152 | 0.6633 | 33.5572
7.8241 | 0.6642 | 33.5909
7.833 | 0.6633 | 33.5572
7.8419 | 0.664 | 33.5853
7.8508 | 0.6647 | 33.6133
7.8597 | 0.6643 | 33.5965
7.8686 | 0.664 | 33.5853
7.8775 | 0.663 | 33.546
7.8864 | 0.6632 | 33.5516
7.8954 | 0.6632 | 33.5516
7.9043 | 0.6632 | 33.5516
7.9132 | 0.6633 | 33.5572
7.9221 | 0.6614 | 33.4786
7.931 | 0.6625 | 33.5235
7.9399 | 0.6637 | 33.5741
7.9488 | 0.6636 | 33.5684
7.9577 | 0.663 | 33.546
7.9666 | 0.6615 | 33.4842
7.9755 | 0.663 | 33.546
7.9844 | 0.6628 | 33.5348
7.9933 | 0.6635 | 33.5628
8.0022 | 0.6622 | 33.5123
8.0111 | 0.6619 | 33.5011
8.02 | 0.6628 | 33.5348
8.0289 | 0.6626 | 33.5292
8.0378 | 0.6618 | 33.4955
8.0467 | 0.6614 | 33.4786
8.0556 | 0.6622 | 33.5123
8.0645 | 0.6625 | 33.5235
8.0734 | 0.6608 | 33.4561
8.0823 | 0.6598 | 33.4167
8.0912 | 0.6601 | 33.428
8.1001 | 0.6601 | 33.428
8.109 | 0.6611 | 33.4674
8.1179 | 0.6611 | 33.4674
8.1268 | 0.6598 | 33.4167
8.1357 | 0.6594 | 33.3998
8.1446 | 0.6605 | 33.4449
8.1535 | 0.6609 | 33.4617
8.1624 | 0.6605 | 33.4449
8.1713 | 0.6611 | 33.4674
8.1802 | 0.6597 | 33.4111
8.1891 | 0.6587 | 33.3717
8.198 | 0.6597 | 33.4111
8.2069 | 0.6598 | 33.4167
8.2158 | 0.6595 | 33.4055
8.2247 | 0.6584 | 33.3604
8.2336 | 0.6577 | 33.3322
8.2425 | 0.6591 | 33.3886
8.2514 | 0.6585 | 33.366
8.2603 | 0.6584 | 33.3604
8.2692 | 0.6578 | 33.3379
8.2781 | 0.6584 | 33.3604
8.287 | 0.6591 | 33.3886
8.2959 | 0.6592 | 33.3942
8.3048 | 0.6583 | 33.3548
8.3137 | 0.6583 | 33.3548
8.3226 | 0.6575 | 33.3266
8.3315 | 0.6581 | 33.3491
8.3404 | 0.6587 | 33.3717
8.3493 | 0.6584 | 33.3604
8.3582 | 0.6583 | 33.3548
8.3671 | 0.6591 | 33.3886
8.376 | 0.6601 | 33.428
8.3849 | 0.6601 | 33.428
8.3938 | 0.6585 | 33.366
8.4027 | 0.6583 | 33.3548
8.4116 | 0.6574 | 33.3209
8.4205 | 0.6595 | 33.4055
8.4294 | 0.6592 | 33.3942
8.4383 | 0.659 | 33.3829
8.4472 | 0.659 | 33.3829
8.4561 | 0.6585 | 33.366
8.465 | 0.6583 | 33.3548
8.4739 | 0.6591 | 33.3886
8.4828 | 0.6592 | 33.3942
8.4917 | 0.658 | 33.3435
8.5006 | 0.658 | 33.3435
8.5095 | 0.6571 | 33.3096
8.5184 | 0.6577 | 33.3322
8.5273 | 0.659 | 33.3829
8.5362 | 0.6585 | 33.366
8.5451 | 0.6584 | 33.3604
8.554 | 0.6583 | 33.3548
8.5629 | 0.6594 | 33.3998
8.5718 | 0.6608 | 33.4561
8.5807 | 0.6595 | 33.4055
8.5896 | 0.6601 | 33.428
8.5985 | 0.6591 | 33.3886
8.6074 | 0.6585 | 33.366
8.6163 | 0.6597 | 33.4111
8.6252 | 0.6584 | 33.3604
8.6341 | 0.6591 | 33.3886
8.643 | 0.659 | 33.3829
8.652 | 0.6594 | 33.3998
8.6609 | 0.6615 | 33.4842
8.6698 | 0.6602 | 33.4336
8.6787 | 0.6601 | 33.428
8.6876 | 0.6592 | 33.3942
8.6965 | 0.6595 | 33.4055
8.7053 | 0.6605 | 33.4449
8.7143 | 0.6601 | 33.428
8.7232 | 0.6591 | 33.3886
8.7321 | 0.659 | 33.3829
8.741 | 0.6587 | 33.3717
8.7499 | 0.6592 | 33.3942
8.7588 | 0.6587 | 33.3717
8.7677 | 0.6587 | 33.3717
8.7766 | 0.6578 | 33.3379
8.7855 | 0.6588 | 33.3773
8.7944 | 0.6606 | 33.4505
8.8033 | 0.6602 | 33.4336
8.8122 | 0.6594 | 33.3998
8.8211 | 0.6591 | 33.3886
8.83 | 0.6594 | 33.3998
8.8389 | 0.6598 | 33.4167
8.8478 | 0.6597 | 33.4111
8.8567 | 0.6595 | 33.4055
8.8656 | 0.6598 | 33.4167
8.8745 | 0.6591 | 33.3886
8.8834 | 0.6595 | 33.4055
8.8923 | 0.6597 | 33.4111
8.9012 | 0.6602 | 33.4336
8.9101 | 0.6588 | 33.3773
8.919 | 0.6594 | 33.3998
8.9279 | 0.6594 | 33.3998
8.9368 | 0.6601 | 33.428
8.9457 | 0.6592 | 33.3942
8.9546 | 0.6588 | 33.3773
8.9635 | 0.6591 | 33.3886
8.9724 | 0.6588 | 33.3773
8.9813 | 0.659 | 33.3829
8.9902 | 0.6585 | 33.366
8.9991 | 0.6571 | 33.3096
9.008 | 0.6577 | 33.3322
9.0169 | 0.6575 | 33.3266
9.0258 | 0.6566 | 33.2871
9.0347 | 0.658 | 33.3435
9.0436 | 0.6588 | 33.3773
9.0525 | 0.6583 | 33.3548
9.0614 | 0.6577 | 33.3322
9.0703 | 0.6571 | 33.3096
9.0792 | 0.6574 | 33.3209
9.0881 | 0.6574 | 33.3209
9.097 | 0.657 | 33.304
9.1059 | 0.6573 | 33.3153
9.1148 | 0.6573 | 33.3153
9.1237 | 0.6585 | 33.366
9.1326 | 0.6577 | 33.3322
9.1415 | 0.6568 | 33.2984
9.1504 | 0.6567 | 33.2927
9.1593 | 0.6571 | 33.3096
9.1682 | 0.6571 | 33.3096
9.1771 | 0.6568 | 33.2984
9.186 | 0.6567 | 33.2927
9.1949 | 0.6573 | 33.3153
9.2038 | 0.6557 | 33.2532
9.2127 | 0.6584 | 33.3604
9.2216 | 0.6585 | 33.366
9.2305 | 0.6578 | 33.3379
9.2394 | 0.658 | 33.3435
9.2483 | 0.658 | 33.3435
9.2572 | 0.6592 | 33.3942
9.2661 | 0.659 | 33.3829
9.275 | 0.6591 | 33.3886
9.2839 | 0.6584 | 33.3604
9.2928 | 0.6577 | 33.3322
9.3017 | 0.6587 | 33.3717
9.3106 | 0.6583 | 33.3548
9.3195 | 0.6573 | 33.3153
9.3284 | 0.6568 | 33.2984
9.3373 | 0.6566 | 33.2871
9.3462 | 0.6575 | 33.3266
9.3551 | 0.657 | 33.304
9.364 | 0.6556 | 33.2475
9.3729 | 0.6546 | 33.2079
9.3818 | 0.656 | 33.2645
9.3907 | 0.6554 | 33.2419
9.3997 | 0.6573 | 33.3153
9.4086 | 0.6573 | 33.3153
9.4175 | 0.6554 | 33.2419
9.4264 | 0.6557 | 33.2532
9.4353 | 0.658 | 33.3435
9.4442 | 0.6578 | 33.3379
9.4531 | 0.6574 | 33.3209
9.462 | 0.6573 | 33.3153
9.4709 | 0.6573 | 33.3153
9.4798 | 0.6575 | 33.3266
9.4887 | 0.6575 | 33.3266
9.4976 | 0.6571 | 33.3096
9.5065 | 0.6567 | 33.2927
9.5154 | 0.6566 | 33.2871
9.5243 | 0.6573 | 33.3153
9.5332 | 0.6578 | 33.3379
9.5421 | 0.6574 | 33.3209
9.551 | 0.6566 | 33.2871
9.5599 | 0.6563 | 33.2758
9.5688 | 0.6563 | 33.2758
9.5777 | 0.6564 | 33.2814
9.5866 | 0.6559 | 33.2588
9.5955 | 0.6551 | 33.2306
9.6044 | 0.6559 | 33.2588
9.6133 | 0.6556 | 33.2475
9.6222 | 0.6571 | 33.3096
9.6311 | 0.6584 | 33.3604
9.64 | 0.658 | 33.3435
9.6489 | 0.6564 | 33.2814
9.6578 | 0.6559 | 33.2588
9.6667 | 0.6557 | 33.2532
9.6756 | 0.657 | 33.304
9.6845 | 0.6571 | 33.3096
9.6934 | 0.6575 | 33.3266
9.7023 | 0.658 | 33.3435
9.7112 | 0.6587 | 33.3717
9.7201 | 0.6585 | 33.366
9.729 | 0.6583 | 33.3548
9.7379 | 0.6583 | 33.3548
9.7468 | 0.6583 | 33.3548
9.7557 | 0.6584 | 33.3604
9.7646 | 0.657 | 33.304
9.7735 | 0.6577 | 33.3322
9.7824 | 0.6568 | 33.2984
9.7913 | 0.6557 | 33.2532
9.8002 | 0.6544 | 33.2023
9.8091 | 0.6559 | 33.2588
9.818 | 0.6568 | 33.2984
9.8269 | 0.6567 | 33.2927
9.8358 | 0.6557 | 33.2532
9.8447 | 0.6551 | 33.2306
9.8536 | 0.656 | 33.2645
9.8625 | 0.6566 | 33.2871
9.8714 | 0.6568 | 33.2984
9.8803 | 0.6563 | 33.2758
9.8892 | 0.6556 | 33.2475
9.8981 | 0.6561 | 33.2701
9.907 | 0.6554 | 33.2419
9.9159 | 0.6559 | 33.2588
9.9248 | 0.6553 | 33.2362
9.9337 | 0.6557 | 33.2532
9.9426 | 0.6556 | 33.2475
9.9515 | 0.6554 | 33.2419
9.9604 | 0.6551 | 33.2306
9.9693 | 0.6546 | 33.2079
9.9782 | 0.6542 | 33.191
9.9871 | 0.6542 | 33.191
9.996 | 0.6549 | 33.2193
10.0049 | 0.6553 | 33.2362
10.0138 | 0.6563 | 33.2758
10.0227 | 0.6577 | 33.3322
10.0316 | 0.6581 | 33.3491
10.0405 | 0.6577 | 33.3322
10.0494 | 0.6564 | 33.2814
10.0583 | 0.6549 | 33.2193
10.0672 | 0.6542 | 33.191
10.0761 | 0.6551 | 33.2306
10.085 | 0.6536 | 33.1683
10.0939 | 0.6525 | 33.123
10.1028 | 0.653 | 33.1457
10.1117 | 0.6547 | 33.2136
10.1206 | 0.6553 | 33.2362
10.1295 | 0.6556 | 33.2475
10.1384 | 0.6561 | 33.2701
10.1473 | 0.6564 | 33.2814
10.1563 | 0.6564 | 33.2814
10.1652 | 0.6549 | 33.2193
10.1741 | 0.6544 | 33.2023
10.183 | 0.654 | 33.1853
10.1919 | 0.6557 | 33.2532
10.2008 | 0.6561 | 33.2701
10.2097 | 0.6551 | 33.2306
10.2186 | 0.6549 | 33.2193
10.2274 | 0.6546 | 33.2079
10.2364 | 0.6557 | 33.2532
10.2453 | 0.6553 | 33.2362
10.2542 | 0.655 | 33.2249
10.2631 | 0.6542 | 33.191
10.272 | 0.6553 | 33.2362
10.2809 | 0.6556 | 33.2475
10.2898 | 0.6561 | 33.2701
10.2987 | 0.6543 | 33.1966
10.3076 | 0.6544 | 33.2023
10.3165 | 0.656 | 33.2645
10.3254 | 0.657 | 33.304
10.3343 | 0.6573 | 33.3153
10.3432 | 0.6559 | 33.2588
10.3521 | 0.6551 | 33.2306
10.361 | 0.6551 | 33.2306
10.3699 | 0.6563 | 33.2758
10.3788 | 0.6573 | 33.3153
10.3877 | 0.6556 | 33.2475
10.3966 | 0.6559 | 33.2588
10.4055 | 0.6557 | 33.2532
10.4144 | 0.6549 | 33.2193
10.4233 | 0.6551 | 33.2306
10.4322 | 0.6543 | 33.1966
10.4411 | 0.6523 | 33.1174
10.45 | 0.6529 | 33.14
10.4589 | 0.6539 | 33.1797
10.4678 | 0.6544 | 33.2023
10.4767 | 0.6533 | 33.157
10.4856 | 0.6528 | 33.1344
10.4945 | 0.6543 | 33.1966
10.5034 | 0.6543 | 33.1966
10.5123 | 0.6544 | 33.2023
10.5212 | 0.6536 | 33.1683
10.5301 | 0.6535 | 33.1627
10.539 | 0.6537 | 33.174
10.5479 | 0.6537 | 33.174
10.5568 | 0.6543 | 33.1966
10.5657 | 0.6554 | 33.2419
10.5746 | 0.655 | 33.2249
10.5835 | 0.6549 | 33.2193
10.5924 | 0.655 | 33.2249
10.6013 | 0.6551 | 33.2306
10.6102 | 0.6543 | 33.1966
10.6191 | 0.6549 | 33.2193
10.628 | 0.6549 | 33.2193
10.6369 | 0.6554 | 33.2419
10.6458 | 0.6544 | 33.2023
10.6547 | 0.6551 | 33.2306
10.6636 | 0.6566 | 33.2871
10.6725 | 0.6557 | 33.2532
10.6814 | 0.6551 | 33.2306
10.6903 | 0.6533 | 33.157
10.6992 | 0.6529 | 33.14
10.7081 | 0.655 | 33.2249
10.717 | 0.654 | 33.1853
10.7259 | 0.653 | 33.1457
10.7348 | 0.653 | 33.1457
10.7437 | 0.6535 | 33.1627
10.7526 | 0.654 | 33.1853
10.7615 | 0.6516 | 33.089
10.7704 | 0.6519 | 33.1004
10.7793 | 0.6519 | 33.1004
10.7882 | 0.6539 | 33.1797
10.7971 | 0.6551 | 33.2306
10.806 | 0.654 | 33.1853
10.8149 | 0.6539 | 33.1797
10.8238 | 0.6539 | 33.1797
10.8327 | 0.6543 | 33.1966
10.8416 | 0.6559 | 33.2588
10.8505 | 0.6551 | 33.2306
10.8594 | 0.6546 | 33.2079
10.8683 | 0.6539 | 33.1797
10.8772 | 0.6547 | 33.2136
10.8861 | 0.6554 | 33.2419
10.895 | 0.6556 | 33.2475
10.9039 | 0.6557 | 33.2532
10.9129 | 0.6551 | 33.2306
10.9218 | 0.6557 | 33.2532
10.9307 | 0.6561 | 33.2701
10.9396 | 0.6557 | 33.2532
10.9485 | 0.6529 | 33.14
10.9574 | 0.6519 | 33.1004
10.9663 | 0.652 | 33.106
10.9752 | 0.6522 | 33.1117
10.9841 | 0.6519 | 33.1004
10.993 | 0.6512 | 33.072
11.0019 | 0.6505 | 33.0436
11.0108 | 0.6502 | 33.0323
11.0197 | 0.6506 | 33.0493
11.0286 | 0.6513 | 33.0777
11.0375 | 0.6513 | 33.0777
11.0464 | 0.6511 | 33.0663
11.0553 | 0.6513 | 33.0777
11.0642 | 0.6511 | 33.0663
11.0731 | 0.6505 | 33.0436
11.082 | 0.6504 | 33.0379
11.0909 | 0.6504 | 33.0379
11.0998 | 0.6515 | 33.0833
11.1087 | 0.6513 | 33.0777
11.1176 | 0.6523 | 33.1174
11.1265 | 0.6528 | 33.1344
11.1354 | 0.6515 | 33.0833
11.1443 | 0.6513 | 33.0777
11.1532 | 0.6512 | 33.072
11.1621 | 0.6509 | 33.0607
11.171 | 0.6509 | 33.0607
11.1799 | 0.6516 | 33.089
11.1888 | 0.6512 | 33.072
11.1977 | 0.6504 | 33.0379
11.2066 | 0.6499 | 33.0209
11.2155 | 0.6509 | 33.0607
11.2244 | 0.6501 | 33.0266
11.2333 | 0.6502 | 33.0323
11.2422 | 0.6498 | 33.0152
11.2511 | 0.6496 | 33.0095
11.26 | 0.6499 | 33.0209
11.2689 | 0.6504 | 33.0379
11.2778 | 0.6499 | 33.0209
11.2867 | 0.6492 | 32.9925
11.2956 | 0.6495 | 33.0039
11.3045 | 0.6511 | 33.0663
11.3134 | 0.6504 | 33.0379
11.3223 | 0.6467 | 32.8901
11.3312 | 0.6508 | 33.055
11.3401 | 0.6511 | 33.0663
11.349 | 0.6518 | 33.0947
11.3579 | 0.6515 | 33.0833
11.3668 | 0.6525 | 33.123
11.3757 | 0.6522 | 33.1117
11.3846 | 0.6513 | 33.0777
11.3935 | 0.6529 | 33.14
11.4024 | 0.6529 | 33.14
11.4113 | 0.6523 | 33.1174
11.4202 | 0.6525 | 33.123
11.4291 | 0.653 | 33.1457
11.438 | 0.6536 | 33.1683
11.4469 | 0.6535 | 33.1627
11.4558 | 0.6535 | 33.1627
11.4647 | 0.653 | 33.1457
11.4736 | 0.654 | 33.1853
11.4825 | 0.654 | 33.1853
11.4914 | 0.6533 | 33.157
11.5003 | 0.6526 | 33.1287
11.5092 | 0.6525 | 33.123
11.5181 | 0.6523 | 33.1174
11.527 | 0.6513 | 33.0777
11.5359 | 0.6519 | 33.1004
11.5448 | 0.6519 | 33.1004
11.5537 | 0.6516 | 33.089
11.5626 | 0.6522 | 33.1117
11.5715 | 0.6525 | 33.123
11.5804 | 0.6518 | 33.0947
11.5893 | 0.6519 | 33.1004
11.5982 | 0.6532 | 33.1514
11.6071 | 0.6535 | 33.1627
11.616 | 0.6539 | 33.1797
11.6249 | 0.6537 | 33.174
11.6338 | 0.653 | 33.1457
11.6427 | 0.6522 | 33.1117
11.6516 | 0.6511 | 33.0663
11.6605 | 0.6515 | 33.0833
11.6695 | 0.6511 | 33.0663
11.6784 | 0.6522 | 33.1117
11.6873 | 0.6525 | 33.123
11.6962 | 0.6528 | 33.1344
11.7051 | 0.6526 | 33.1287
11.714 | 0.652 | 33.106
11.7229 | 0.6522 | 33.1117
11.7318 | 0.6532 | 33.1514
11.7407 | 0.6519 | 33.1004
11.7496 | 0.6518 | 33.0947
11.7585 | 0.6518 | 33.0947
11.7674 | 0.6523 | 33.1174
11.7763 | 0.653 | 33.1457
11.7852 | 0.6535 | 33.1627
11.7941 | 0.6543 | 33.1966
11.803 | 0.6533 | 33.157
11.8119 | 0.653 | 33.1457
11.8208 | 0.6529 | 33.14
11.8297 | 0.6523 | 33.1174
11.8386 | 0.6512 | 33.072
11.8475 | 0.6512 | 33.072
11.8564 | 0.652 | 33.106
11.8653 | 0.6515 | 33.0833
11.8742 | 0.652 | 33.106
11.8831 | 0.6518 | 33.0947
11.892 | 0.6513 | 33.0777
11.9009 | 0.6523 | 33.1174
11.9098 | 0.6536 | 33.1683
11.9187 | 0.6533 | 33.157
11.9276 | 0.6525 | 33.123
11.9365 | 0.6513 | 33.0777
11.9454 | 0.6515 | 33.0833
11.9543 | 0.6523 | 33.1174
11.9632 | 0.6543 | 33.1966
11.9721 | 0.6525 | 33.123
11.981 | 0.6518 | 33.0947
11.9899 | 0.6522 | 33.1117
11.9988 | 0.6529 | 33.14
12.0077 | 0.6535 | 33.1627
12.0166 | 0.6513 | 33.0777
12.0255 | 0.6511 | 33.0663
12.0344 | 0.6516 | 33.089
12.0433 | 0.6516 | 33.089
12.0522 | 0.6528 | 33.1344
12.0611 | 0.6516 | 33.089
12.07 | 0.6523 | 33.1174
12.0789 | 0.6525 | 33.123
12.0878 | 0.6523 | 33.1174
12.0967 | 0.6532 | 33.1514
12.1056 | 0.6526 | 33.1287
12.1145 | 0.6512 | 33.072
12.1234 | 0.6513 | 33.0777
12.1323 | 0.6504 | 33.0379
12.1412 | 0.6494 | 32.9982
12.1501 | 0.6504 | 33.0379
12.159 | 0.6505 | 33.0436
12.1679 | 0.6511 | 33.0663
12.1768 | 0.6513 | 33.0777
12.1857 | 0.6515 | 33.0833
12.1946 | 0.6509 | 33.0607
12.2035 | 0.6499 | 33.0209
12.2124 | 0.6491 | 32.9868
12.2213 | 0.6496 | 33.0095
12.2302 | 0.6495 | 33.0039
12.2391 | 0.6504 | 33.0379
12.248 | 0.6501 | 33.0266
12.2569 | 0.6495 | 33.0039
12.2658 | 0.6494 | 32.9982
12.2747 | 0.6501 | 33.0266
12.2836 | 0.6511 | 33.0663
12.2925 | 0.6504 | 33.0379
12.3014 | 0.6498 | 33.0152
12.3103 | 0.6508 | 33.055
12.3192 | 0.6495 | 33.0039
12.3281 | 0.6496 | 33.0095
12.337 | 0.6498 | 33.0152
12.3459 | 0.6496 | 33.0095
12.3548 | 0.6506 | 33.0493
12.3637 | 0.6505 | 33.0436
12.3726 | 0.6515 | 33.0833
12.3815 | 0.6515 | 33.0833
12.3904 | 0.6512 | 33.072
12.3993 | 0.6511 | 33.0663
12.4082 | 0.6502 | 33.0323
12.4171 | 0.6518 | 33.0947
12.4261 | 0.6513 | 33.0777
12.435 | 0.6505 | 33.0436
12.4439 | 0.6518 | 33.0947
12.4528 | 0.6516 | 33.089
12.4617 | 0.6512 | 33.072
12.4706 | 0.6528 | 33.1344
12.4795 | 0.6515 | 33.0833
12.4884 | 0.6516 | 33.089
12.4973 | 0.6518 | 33.0947
12.5062 | 0.652 | 33.106
12.5151 | 0.6522 | 33.1117
12.524 | 0.6516 | 33.089
12.5329 | 0.6511 | 33.0663
12.5418 | 0.6513 | 33.0777
12.5507 | 0.6513 | 33.0777
12.5596 | 0.6502 | 33.0323
12.5685 | 0.6491 | 32.9868
12.5774 | 0.6488 | 32.9754
12.5863 | 0.6495 | 33.0039
12.5952 | 0.6504 | 33.0379
12.6041 | 0.6516 | 33.089
12.613 | 0.6511 | 33.0663
12.6219 | 0.6504 | 33.0379
12.6308 | 0.6496 | 33.0095
12.6397 | 0.6488 | 32.9754
12.6486 | 0.6504 | 33.0379
12.6575 | 0.6512 | 33.072
12.6664 | 0.6518 | 33.0947
12.6753 | 0.6519 | 33.1004
12.6842 | 0.6523 | 33.1174
12.6931 | 0.6529 | 33.14
12.702 | 0.6528 | 33.1344
12.7109 | 0.6518 | 33.0947
12.7198 | 0.6512 | 33.072
12.7287 | 0.6509 | 33.0607
12.7376 | 0.6509 | 33.0607
12.7465 | 0.6512 | 33.072
12.7554 | 0.6515 | 33.0833
12.7643 | 0.6506 | 33.0493
12.7732 | 0.6502 | 33.0323
12.7821 | 0.6508 | 33.055
12.791 | 0.6505 | 33.0436
12.7999 | 0.6505 | 33.0436
12.8088 | 0.6499 | 33.0209
12.8177 | 0.6488 | 32.9754
12.8266 | 0.6485 | 32.9641
12.8355 | 0.6496 | 33.0095
12.8444 | 0.6512 | 33.072
12.8533 | 0.6502 | 33.0323
12.8622 | 0.6499 | 33.0209
12.8711 | 0.6487 | 32.9698
12.88 | 0.6484 | 32.9584
12.8889 | 0.6487 | 32.9698
12.8978 | 0.6481 | 32.947
12.9067 | 0.6473 | 32.9129
12.9156 | 0.6467 | 32.8901
12.9245 | 0.6481 | 32.947
12.9334 | 0.6487 | 32.9698
12.9423 | 0.6475 | 32.9242
12.9512 | 0.6463 | 32.873
12.9601 | 0.6461 | 32.8673
12.969 | 0.6477 | 32.9299
12.9779 | 0.6485 | 32.9641
12.9868 | 0.648 | 32.9413
12.9957 | 0.6471 | 32.9072
13.0046 | 0.6475 | 32.9242
13.0135 | 0.6485 | 32.9641
13.0224 | 0.6505 | 33.0436
13.0313 | 0.6491 | 32.9868
13.0402 | 0.6471 | 32.9072
13.0491 | 0.6468 | 32.8958
13.058 | 0.6484 | 32.9584
13.0669 | 0.6491 | 32.9868
13.0758 | 0.6487 | 32.9698
13.0847 | 0.6471 | 32.9072
13.0936 | 0.647 | 32.9015
13.1025 | 0.6477 | 32.9299
13.1114 | 0.6475 | 32.9242
13.1203 | 0.6482 | 32.9527
13.1292 | 0.647 | 32.9015
13.1381 | 0.648 | 32.9413
13.147 | 0.648 | 32.9413
13.1559 | 0.6487 | 32.9698
13.1648 | 0.6509 | 33.0607
13.1738 | 0.6494 | 32.9982
13.1827 | 0.6499 | 33.0209
13.1916 | 0.6502 | 33.0323
13.2005 | 0.6501 | 33.0266
13.2094 | 0.6502 | 33.0323
13.2183 | 0.6499 | 33.0209
13.2272 | 0.6502 | 33.0323
13.2361 | 0.6499 | 33.0209
13.245 | 0.6494 | 32.9982
13.2539 | 0.6488 | 32.9754
13.2628 | 0.6492 | 32.9925
13.2717 | 0.6496 | 33.0095
13.2806 | 0.6468 | 32.8958
13.2895 | 0.6464 | 32.8787
13.2984 | 0.6475 | 32.9242
13.3073 | 0.648 | 32.9413
13.3162 | 0.6478 | 32.9356
13.3251 | 0.6464 | 32.8787
13.334 | 0.6464 | 32.8787
13.3429 | 0.6471 | 32.9072
13.3518 | 0.6487 | 32.9698
13.3607 | 0.647 | 32.9015
13.3696 | 0.6465 | 32.8844
13.3785 | 0.6463 | 32.873
13.3874 | 0.6471 | 32.9072
13.3963 | 0.6489 | 32.9811
13.4052 | 0.6487 | 32.9698
13.4141 | 0.6488 | 32.9754
13.423 | 0.6491 | 32.9868
13.4319 | 0.6495 | 33.0039
13.4408 | 0.6512 | 33.072
13.4497 | 0.6505 | 33.0436
13.4586 | 0.6491 | 32.9868
13.4675 | 0.6494 | 32.9982
13.4764 | 0.6478 | 32.9356
13.4853 | 0.6496 | 33.0095
13.4942 | 0.6495 | 33.0039
13.5031 | 0.6494 | 32.9982
13.512 | 0.6484 | 32.9584
13.5209 | 0.6487 | 32.9698
13.5298 | 0.6499 | 33.0209
13.5387 | 0.6495 | 33.0039
13.5476 | 0.6481 | 32.947
13.5565 | 0.6485 | 32.9641
13.5654 | 0.6488 | 32.9754
13.5743 | 0.6488 | 32.9754
13.5832 | 0.6474 | 32.9186
13.5921 | 0.6465 | 32.8844
13.601 | 0.6456 | 32.8445
13.6099 | 0.6467 | 32.8901
13.6188 | 0.6475 | 32.9242
13.6277 | 0.6481 | 32.947
13.6366 | 0.6484 | 32.9584
13.6455 | 0.6464 | 32.8787
13.6544 | 0.647 | 32.9015
13.6633 | 0.6468 | 32.8958
13.6722 | 0.6464 | 32.8787
13.6811 | 0.6465 | 32.8844
13.69 | 0.646 | 32.8616
13.6989 | 0.6457 | 32.8502
13.7078 | 0.6468 | 32.8958
13.7167 | 0.647 | 32.9015
13.7256 | 0.6463 | 32.873
13.7345 | 0.6474 | 32.9186
13.7434 | 0.6467 | 32.8901
13.7523 | 0.6475 | 32.9242
13.7612 | 0.6471 | 32.9072
13.7701 | 0.6468 | 32.8958
13.779 | 0.6471 | 32.9072
13.7879 | 0.648 | 32.9413
13.7968 | 0.648 | 32.9413
13.8057 | 0.648 | 32.9413
13.8146 | 0.6491 | 32.9868
13.8235 | 0.6484 | 32.9584
13.8324 | 0.6474 | 32.9186
13.8413 | 0.6471 | 32.9072
13.8502 | 0.6467 | 32.8901
13.8591 | 0.6467 | 32.8901
13.868 | 0.6475 | 32.9242
13.8769 | 0.6475 | 32.9242
13.8858 | 0.6471 | 32.9072
13.8947 | 0.6464 | 32.8787
13.9036 | 0.6482 | 32.9527
13.9125 | 0.6484 | 32.9584
13.9214 | 0.6471 | 32.9072
13.9304 | 0.6471 | 32.9072
13.9393 | 0.6473 | 32.9129
13.9482 | 0.6478 | 32.9356
13.9571 | 0.6488 | 32.9754
13.966 | 0.6485 | 32.9641
13.9749 | 0.6485 | 32.9641
13.9838 | 0.6489 | 32.9811
13.9927 | 0.6496 | 33.0095
14.0016 | 0.6506 | 33.0493
14.0105 | 0.6501 | 33.0266
14.0194 | 0.6491 | 32.9868
14.0283 | 0.6496 | 33.0095
14.0372 | 0.6512 | 33.072
14.0461 | 0.6502 | 33.0323
14.055 | 0.6496 | 33.0095
14.0639 | 0.6494 | 32.9982
14.0728 | 0.6492 | 32.9925
14.0817 | 0.6496 | 33.0095
14.0906 | 0.6506 | 33.0493
14.0995 | 0.6506 | 33.0493
14.1084 | 0.6489 | 32.9811
14.1173 | 0.6492 | 32.9925
14.1262 | 0.6496 | 33.0095
14.1351 | 0.6488 | 32.9754
14.144 | 0.6488 | 32.9754
14.1529 | 0.647 | 32.9015
14.1618 | 0.6474 | 32.9186
14.1707 | 0.6468 | 32.8958
14.1796 | 0.6458 | 32.8559
14.1885 | 0.6449 | 32.816
14.1974 | 0.645 | 32.8217
14.2063 | 0.6454 | 32.8388
14.2152 | 0.6465 | 32.8844
14.2241 | 0.6465 | 32.8844
14.233 | 0.6477 | 32.9299
14.2419 | 0.6473 | 32.9129
14.2508 | 0.6485 | 32.9641
14.2597 | 0.647 | 32.9015
14.2686 | 0.6467 | 32.8901
14.2775 | 0.6471 | 32.9072
14.2864 | 0.6468 | 32.8958
14.2953 | 0.647 | 32.9015
14.3042 | 0.6488 | 32.9754
14.3131 | 0.6467 | 32.8901
14.322 | 0.6467 | 32.8901
14.3309 | 0.6474 | 32.9186
14.3398 | 0.6464 | 32.8787
14.3487 | 0.6465 | 32.8844
14.3576 | 0.6464 | 32.8787
14.3665 | 0.6461 | 32.8673
14.3754 | 0.647 | 32.9015
14.3843 | 0.6474 | 32.9186
14.3932 | 0.6474 | 32.9186
14.4021 | 0.6478 | 32.9356
14.411 | 0.6484 | 32.9584
14.4199 | 0.6481 | 32.947
14.4288 | 0.6464 | 32.8787
14.4377 | 0.6467 | 32.8901
14.4466 | 0.6464 | 32.8787
14.4555 | 0.646 | 32.8616
14.4644 | 0.6477 | 32.9299
14.4733 | 0.6478 | 32.9356
14.4822 | 0.6471 | 32.9072
14.4911 | 0.6463 | 32.873
14.5 | 0.6451 | 32.8274
14.5089 | 0.6465 | 32.8844
14.5178 | 0.647 | 32.9015
14.5267 | 0.646 | 32.8616
14.5356 | 0.6458 | 32.8559
14.5445 | 0.6463 | 32.873
14.5534 | 0.6471 | 32.9072
14.5623 | 0.6474 | 32.9186
14.5712 | 0.6467 | 32.8901
14.5801 | 0.6467 | 32.8901
14.589 | 0.6464 | 32.8787
14.5979 | 0.646 | 32.8616
14.6068 | 0.6465 | 32.8844
14.6157 | 0.646 | 32.8616
14.6246 | 0.6468 | 32.8958
14.6335 | 0.6471 | 32.9072
14.6424 | 0.6465 | 32.8844
14.6513 | 0.6456 | 32.8445
14.6602 | 0.646 | 32.8616
14.6691 | 0.6457 | 32.8502
14.678 | 0.646 | 32.8616
14.687 | 0.6458 | 32.8559
14.6959 | 0.6456 | 32.8445
14.7048 | 0.6443 | 32.7931
14.7137 | 0.6451 | 32.8274
14.7226 | 0.6458 | 32.8559
14.7315 | 0.6454 | 32.8388
14.7404 | 0.6456 | 32.8445
14.7493 | 0.6437 | 32.7703
14.7582 | 0.6434 | 32.7589
14.7671 | 0.6432 | 32.7474
14.776 | 0.6423 | 32.7131
14.7849 | 0.6423 | 32.7131
14.7938 | 0.6432 | 32.7474
14.8027 | 0.6446 | 32.8045
14.8116 | 0.645 | 32.8217
14.8205 | 0.644 | 32.7817
14.8294 | 0.6444 | 32.7988
14.8383 | 0.6454 | 32.8388
14.8472 | 0.6449 | 32.816
14.8561 | 0.6451 | 32.8274
14.865 | 0.6457 | 32.8502
14.8739 | 0.6463 | 32.873
14.8828 | 0.6454 | 32.8388
14.8917 | 0.6456 | 32.8445
14.9006 | 0.6453 | 32.8331
14.9095 | 0.6443 | 32.7931
14.9184 | 0.6441 | 32.7874
14.9273 | 0.6447 | 32.8102
14.9362 | 0.645 | 32.8217
14.9451 | 0.6447 | 32.8102
14.954 | 0.6461 | 32.8673
14.9629 | 0.6453 | 32.8331
14.9718 | 0.6454 | 32.8388
14.9807 | 0.6451 | 32.8274
14.9896 | 0.6439 | 32.776
14.9985 | 0.6433 | 32.7531
15.0074 | 0.6427 | 32.7303
15.0163 | 0.6439 | 32.776
15.0252 | 0.6453 | 32.8331
15.0341 | 0.6433 | 32.7531
15.043 | 0.6434 | 32.7589
15.0519 | 0.6427 | 32.7303
15.0608 | 0.6439 | 32.776
15.0697 | 0.6444 | 32.7988
15.0786 | 0.6437 | 32.7703
15.0875 | 0.6439 | 32.776
15.0964 | 0.6441 | 32.7874
15.1053 | 0.644 | 32.7817
15.1142 | 0.6434 | 32.7589
15.1231 | 0.6422 | 32.7074
15.132 | 0.6422 | 32.7074
15.1409 | 0.6425 | 32.7188
15.1498 | 0.6425 | 32.7188
15.1587 | 0.6427 | 32.7303
15.1676 | 0.6426 | 32.7246
15.1765 | 0.6427 | 32.7303
15.1854 | 0.6425 | 32.7188
15.1943 | 0.6419 | 32.696
15.2032 | 0.6432 | 32.7474
15.2121 | 0.643 | 32.7417
15.221 | 0.644 | 32.7817
15.2299 | 0.6443 | 32.7931
15.2388 | 0.6444 | 32.7988
15.2477 | 0.644 | 32.7817
15.2566 | 0.6437 | 32.7703
15.2655 | 0.6433 | 32.7531
15.2744 | 0.6436 | 32.7646
15.2833 | 0.6425 | 32.7188
15.2922 | 0.6426 | 32.7246
15.3011 | 0.6436 | 32.7646
15.31 | 0.6443 | 32.7931
15.3189 | 0.6447 | 32.8102
15.3278 | 0.6443 | 32.7931
15.3367 | 0.6443 | 32.7931
15.3456 | 0.642 | 32.7017
15.3545 | 0.6429 | 32.736
15.3634 | 0.6432 | 32.7474
15.3723 | 0.643 | 32.7417
15.3812 | 0.6436 | 32.7646
15.3901 | 0.643 | 32.7417
15.399 | 0.6434 | 32.7589
15.4079 | 0.6437 | 32.7703
15.4168 | 0.644 | 32.7817
15.4257 | 0.6433 | 32.7531
15.4346 | 0.6449 | 32.816
15.4436 | 0.6467 | 32.8901
15.4525 | 0.6444 | 32.7988
15.4614 | 0.6427 | 32.7303
15.4703 | 0.643 | 32.7417
15.4792 | 0.6432 | 32.7474
15.4881 | 0.6449 | 32.816
15.497 | 0.6437 | 32.7703
15.5059 | 0.643 | 32.7417
15.5148 | 0.6426 | 32.7246
15.5237 | 0.6416 | 32.6845
15.5326 | 0.6425 | 32.7188
15.5415 | 0.6425 | 32.7188
15.5504 | 0.6429 | 32.736
15.5593 | 0.6423 | 32.7131
15.5682 | 0.6434 | 32.7589
15.5771 | 0.6434 | 32.7589
15.586 | 0.6426 | 32.7246
15.5949 | 0.641 | 32.6616
15.6038 | 0.6406 | 32.6444
15.6127 | 0.6418 | 32.6902
15.6216 | 0.6415 | 32.6788
15.6305 | 0.6425 | 32.7188
15.6394 | 0.6422 | 32.7074
15.6483 | 0.6422 | 32.7074
15.6572 | 0.6426 | 32.7246
15.6661 | 0.6416 | 32.6845
15.675 | 0.6415 | 32.6788
15.6839 | 0.6415 | 32.6788
15.6928 | 0.6403 | 32.633
15.7017 | 0.6401 | 32.6215
15.7106 | 0.641 | 32.6616
15.7195 | 0.6429 | 32.736
15.7284 | 0.643 | 32.7417
15.7373 | 0.6429 | 32.736
15.7462 | 0.6439 | 32.776
15.7551 | 0.644 | 32.7817
15.764 | 0.644 | 32.7817
15.7729 | 0.644 | 32.7817
15.7818 | 0.6439 | 32.776
15.7907 | 0.6434 | 32.7589
15.7996 | 0.644 | 32.7817
15.8085 | 0.6447 | 32.8102
15.8174 | 0.6461 | 32.8673
15.8263 | 0.6464 | 32.8787
15.8352 | 0.6473 | 32.9129
15.8441 | 0.646 | 32.8616
15.853 | 0.6444 | 32.7988
15.8619 | 0.6449 | 32.816
15.8708 | 0.6444 | 32.7988
15.8797 | 0.6451 | 32.8274
15.8886 | 0.6437 | 32.7703
15.8975 | 0.6439 | 32.776
15.9064 | 0.6449 | 32.816
15.9153 | 0.6461 | 32.8673
15.9242 | 0.6449 | 32.816
15.9331 | 0.6444 | 32.7988
15.942 | 0.644 | 32.7817
15.9509 | 0.6454 | 32.8388
15.9598 | 0.6453 | 32.8331
15.9687 | 0.6441 | 32.7874
15.9776 | 0.6449 | 32.816
15.9865 | 0.6437 | 32.7703
15.9954 | 0.6449 | 32.816
16.0043 | 0.6451 | 32.8274
16.0132 | 0.6463 | 32.873
16.0221 | 0.6456 | 32.8445
16.031 | 0.6453 | 32.8331
16.0399 | 0.6463 | 32.873
16.0488 | 0.646 | 32.8616
16.0577 | 0.6425 | 32.7188
16.0666 | 0.642 | 32.7017
16.0755 | 0.6423 | 32.7131
16.0844 | 0.6436 | 32.7646
16.0933 | 0.6439 | 32.776
16.1022 | 0.6444 | 32.7988
16.1111 | 0.6429 | 32.736
16.12 | 0.6422 | 32.7074
16.1289 | 0.6427 | 32.7303
16.1378 | 0.644 | 32.7817
16.1467 | 0.6432 | 32.7474
16.1556 | 0.642 | 32.7017
16.1645 | 0.6415 | 32.6788
16.1734 | 0.6419 | 32.696
16.1823 | 0.6418 | 32.6902
16.1912 | 0.6418 | 32.6902
16.2002 | 0.6408 | 32.6501
16.2091 | 0.6412 | 32.6673
16.2179 | 0.6416 | 32.6845
16.2269 | 0.642 | 32.7017
16.2358 | 0.642 | 32.7017
16.2447 | 0.6396 | 32.6043
16.2536 | 0.6401 | 32.6215
16.2625 | 0.6405 | 32.6387
16.2714 | 0.6409 | 32.6559
16.2803 | 0.641 | 32.6616
16.2892 | 0.641 | 32.6616
16.2981 | 0.6415 | 32.6788
16.307 | 0.6418 | 32.6902
16.3159 | 0.6419 | 32.696
16.3248 | 0.6413 | 32.6731
16.3337 | 0.6409 | 32.6559
16.3426 | 0.6403 | 32.633
16.3515 | 0.6415 | 32.6788
16.3604 | 0.6423 | 32.7131
16.3693 | 0.6439 | 32.776
16.3782 | 0.6436 | 32.7646
16.3871 | 0.6425 | 32.7188
16.396 | 0.6423 | 32.7131
16.4049 | 0.6429 | 32.736
16.4138 | 0.6434 | 32.7589
16.4227 | 0.6426 | 32.7246
16.4316 | 0.6409 | 32.6559
16.4405 | 0.6408 | 32.6501
16.4494 | 0.6405 | 32.6387
16.4583 | 0.6409 | 32.6559
16.4672 | 0.642 | 32.7017
16.4761 | 0.6423 | 32.7131
16.485 | 0.6418 | 32.6902
16.4939 | 0.6413 | 32.6731
16.5028 | 0.6427 | 32.7303
16.5117 | 0.6432 | 32.7474
16.5206 | 0.6409 | 32.6559
16.5295 | 0.6406 | 32.6444
16.5384 | 0.6408 | 32.6501
16.5473 | 0.6413 | 32.6731
16.5562 | 0.6426 | 32.7246
16.5651 | 0.6416 | 32.6845
16.574 | 0.6415 | 32.6788
16.5829 | 0.6405 | 32.6387
16.5918 | 0.6415 | 32.6788
16.6007 | 0.6432 | 32.7474
16.6096 | 0.6418 | 32.6902
16.6185 | 0.6406 | 32.6444
16.6274 | 0.6405 | 32.6387
16.6363 | 0.6416 | 32.6845
16.6452 | 0.6434 | 32.7589
16.6541 | 0.6437 | 32.7703
16.663 | 0.643 | 32.7417
16.6719 | 0.6429 | 32.736
16.6808 | 0.643 | 32.7417
16.6897 | 0.6439 | 32.776
16.6986 | 0.6433 | 32.7531
16.7075 | 0.6416 | 32.6845
16.7164 | 0.6401 | 32.6215
16.7253 | 0.6412 | 32.6673
16.7342 | 0.642 | 32.7017
16.7431 | 0.6418 | 32.6902
16.752 | 0.6399 | 32.6158
16.7609 | 0.6409 | 32.6559
16.7698 | 0.6419 | 32.696
16.7787 | 0.6427 | 32.7303
16.7876 | 0.6425 | 32.7188
16.7965 | 0.6419 | 32.696
16.8054 | 0.642 | 32.7017
16.8143 | 0.6422 | 32.7074
16.8232 | 0.6427 | 32.7303
16.8321 | 0.6433 | 32.7531
16.841 | 0.6429 | 32.736
16.8499 | 0.6439 | 32.776
16.8588 | 0.6434 | 32.7589
16.8677 | 0.642 | 32.7017
16.8766 | 0.643 | 32.7417
16.8855 | 0.6434 | 32.7589
16.8944 | 0.6432 | 32.7474
16.9033 | 0.642 | 32.7017
16.9122 | 0.6422 | 32.7074
16.9211 | 0.6427 | 32.7303
16.93 | 0.6418 | 32.6902
16.9389 | 0.6415 | 32.6788
16.9479 | 0.6395 | 32.5986
16.9568 | 0.6388 | 32.5699
16.9657 | 0.6401 | 32.6215
16.9746 | 0.6409 | 32.6559
16.9835 | 0.6415 | 32.6788
16.9923 | 0.641 | 32.6616
17.0013 | 0.6409 | 32.6559
17.0102 | 0.6406 | 32.6444
17.0191 | 0.6418 | 32.6902
17.028 | 0.6412 | 32.6673
17.0369 | 0.6402 | 32.6272
17.0458 | 0.641 | 32.6616
17.0547 | 0.6422 | 32.7074
17.0636 | 0.6432 | 32.7474
17.0725 | 0.6426 | 32.7246
17.0814 | 0.6399 | 32.6158
17.0903 | 0.6396 | 32.6043
17.0992 | 0.6405 | 32.6387
17.1081 | 0.6426 | 32.7246
17.117 | 0.6432 | 32.7474
17.1259 | 0.6422 | 32.7074
17.1348 | 0.6423 | 32.7131
17.1437 | 0.6427 | 32.7303
17.1526 | 0.6436 | 32.7646
17.1615 | 0.6437 | 32.7703
17.1704 | 0.6415 | 32.6788
17.1793 | 0.6402 | 32.6272
17.1882 | 0.6399 | 32.6158
17.1971 | 0.6409 | 32.6559
17.206 | 0.6416 | 32.6845
17.2149 | 0.641 | 32.6616
17.2238 | 0.6403 | 32.633
17.2327 | 0.6415 | 32.6788
17.2416 | 0.6416 | 32.6845
17.2505 | 0.6423 | 32.7131
17.2594 | 0.6418 | 32.6902
17.2683 | 0.6423 | 32.7131
17.2772 | 0.6429 | 32.736
17.2861 | 0.6422 | 32.7074
17.295 | 0.6427 | 32.7303
17.3039 | 0.6408 | 32.6501
17.3128 | 0.6409 | 32.6559
17.3217 | 0.6402 | 32.6272
17.3306 | 0.6412 | 32.6673
17.3395 | 0.6409 | 32.6559
17.3484 | 0.6406 | 32.6444
17.3573 | 0.6406 | 32.6444
17.3662 | 0.6403 | 32.633
17.3751 | 0.6396 | 32.6043
17.384 | 0.6402 | 32.6272
17.3929 | 0.6392 | 32.5871
17.4018 | 0.6403 | 32.633
17.4107 | 0.6394 | 32.5928
17.4196 | 0.6403 | 32.633
17.4285 | 0.6394 | 32.5928
17.4374 | 0.6398 | 32.61
17.4463 | 0.6408 | 32.6501
17.4552 | 0.6398 | 32.61
17.4641 | 0.6392 | 32.5871
17.473 | 0.6394 | 32.5928
17.4819 | 0.6401 | 32.6215
17.4908 | 0.6413 | 32.6731
17.4997 | 0.6412 | 32.6673
17.5086 | 0.6401 | 32.6215
17.5175 | 0.6402 | 32.6272
17.5264 | 0.6409 | 32.6559
17.5353 | 0.6413 | 32.6731
17.5442 | 0.6409 | 32.6559
17.5531 | 0.6406 | 32.6444
17.562 | 0.6391 | 32.5814
17.5709 | 0.6399 | 32.6158
17.5798 | 0.6405 | 32.6387
17.5887 | 0.6405 | 32.6387
17.5976 | 0.6396 | 32.6043
17.6065 | 0.6384 | 32.5527
17.6154 | 0.6381 | 32.5412
17.6243 | 0.6394 | 32.5928
17.6332 | 0.6381 | 32.5412
17.6421 | 0.6389 | 32.5756
17.651 | 0.6401 | 32.6215
17.6599 | 0.6415 | 32.6788
17.6688 | 0.6415 | 32.6788
17.6777 | 0.6389 | 32.5756
17.6866 | 0.6385 | 32.5584
17.6955 | 0.6392 | 32.5871
17.7045 | 0.6399 | 32.6158
17.7133 | 0.6402 | 32.6272
17.7223 | 0.6394 | 32.5928
17.7312 | 0.6389 | 32.5756
17.7401 | 0.6394 | 32.5928
17.749 | 0.6396 | 32.6043
17.7579 | 0.6391 | 32.5814
17.7667 | 0.6392 | 32.5871
17.7757 | 0.6391 | 32.5814
17.7846 | 0.6406 | 32.6444
17.7935 | 0.6408 | 32.6501
17.8024 | 0.6412 | 32.6673
17.8113 | 0.6415 | 32.6788
17.8202 | 0.6409 | 32.6559
17.8291 | 0.6392 | 32.5871
17.838 | 0.6394 | 32.5928
17.8469 | 0.6388 | 32.5699
17.8558 | 0.6382 | 32.5469
17.8647 | 0.6385 | 32.5584
17.8736 | 0.6392 | 32.5871
17.8825 | 0.6388 | 32.5699
17.8914 | 0.6385 | 32.5584
17.9003 | 0.6375 | 32.5182
17.9092 | 0.6368 | 32.4895
17.9181 | 0.6377 | 32.524
17.927 | 0.6381 | 32.5412
17.9359 | 0.6395 | 32.5986
17.9448 | 0.6406 | 32.6444
17.9537 | 0.6408 | 32.6501
17.9626 | 0.6412 | 32.6673
17.9715 | 0.6412 | 32.6673
17.9804 | 0.6405 | 32.6387
17.9893 | 0.6388 | 32.5699
17.9982 | 0.6409 | 32.6559
18.0071 | 0.6413 | 32.6731
18.016 | 0.6419 | 32.696
18.0249 | 0.6416 | 32.6845
18.0338 | 0.6422 | 32.7074
18.0427 | 0.6433 | 32.7531
18.0516 | 0.6426 | 32.7246
18.0605 | 0.6409 | 32.6559
18.0694 | 0.6399 | 32.6158
18.0783 | 0.6395 | 32.5986
18.0872 | 0.6409 | 32.6559
18.0961 | 0.6396 | 32.6043
18.105 | 0.6389 | 32.5756
18.1139 | 0.6394 | 32.5928
18.1228 | 0.6391 | 32.5814
18.1317 | 0.6408 | 32.6501
18.1406 | 0.6387 | 32.5642
18.1495 | 0.6382 | 32.5469
18.1584 | 0.6394 | 32.5928
18.1673 | 0.6394 | 32.5928
18.1762 | 0.6412 | 32.6673
18.1851 | 0.6419 | 32.696
18.194 | 0.6415 | 32.6788
18.2029 | 0.6415 | 32.6788
18.2118 | 0.6416 | 32.6845
18.2207 | 0.6423 | 32.7131
18.2296 | 0.6422 | 32.7074
18.2385 | 0.6415 | 32.6788
18.2474 | 0.6412 | 32.6673
18.2563 | 0.6412 | 32.6673
18.2652 | 0.6418 | 32.6902
18.2741 | 0.6416 | 32.6845
18.283 | 0.6429 | 32.736
18.2919 | 0.6423 | 32.7131
18.3008 | 0.6423 | 32.7131
18.3097 | 0.6437 | 32.7703
18.3186 | 0.6441 | 32.7874
18.3275 | 0.6439 | 32.776
18.3364 | 0.643 | 32.7417
18.3453 | 0.6425 | 32.7188
18.3542 | 0.6425 | 32.7188
18.3631 | 0.6422 | 32.7074
18.372 | 0.641 | 32.6616
18.3809 | 0.6412 | 32.6673
18.3898 | 0.6416 | 32.6845
18.3987 | 0.6412 | 32.6673
18.4076 | 0.6412 | 32.6673
18.4165 | 0.6419 | 32.696
18.4254 | 0.6401 | 32.6215
18.4343 | 0.6395 | 32.5986
18.4432 | 0.6395 | 32.5986
18.4521 | 0.6405 | 32.6387
18.4611 | 0.6415 | 32.6788
18.47 | 0.6423 | 32.7131
18.4789 | 0.6422 | 32.7074
18.4877 | 0.6416 | 32.6845
18.4967 | 0.6412 | 32.6673
18.5056 | 0.6418 | 32.6902
18.5145 | 0.6422 | 32.7074
18.5234 | 0.6425 | 32.7188
18.5323 | 0.641 | 32.6616
18.5412 | 0.6419 | 32.696
18.5501 | 0.6437 | 32.7703
18.559 | 0.6447 | 32.8102
18.5679 | 0.6436 | 32.7646
18.5768 | 0.6402 | 32.6272
18.5857 | 0.6395 | 32.5986
18.5946 | 0.6416 | 32.6845
18.6035 | 0.6403 | 32.633
18.6124 | 0.6403 | 32.633
18.6213 | 0.6406 | 32.6444
18.6302 | 0.6398 | 32.61
18.6391 | 0.6408 | 32.6501
18.648 | 0.6403 | 32.633
18.6569 | 0.6389 | 32.5756
18.6658 | 0.6387 | 32.5642
18.6747 | 0.6385 | 32.5584
18.6836 | 0.6405 | 32.6387
18.6925 | 0.6401 | 32.6215
18.7014 | 0.6398 | 32.61
18.7103 | 0.6399 | 32.6158
18.7192 | 0.6406 | 32.6444
18.7281 | 0.6415 | 32.6788
18.737 | 0.6415 | 32.6788
18.7459 | 0.6423 | 32.7131
18.7548 | 0.6422 | 32.7074
18.7637 | 0.6436 | 32.7646
18.7726 | 0.6425 | 32.7188
18.7815 | 0.6433 | 32.7531
18.7904 | 0.6429 | 32.736
18.7993 | 0.643 | 32.7417
18.8082 | 0.6416 | 32.6845
18.8171 | 0.6408 | 32.6501
18.826 | 0.6413 | 32.6731
18.8349 | 0.6416 | 32.6845
18.8438 | 0.6419 | 32.696
18.8527 | 0.6418 | 32.6902
18.8616 | 0.6403 | 32.633
18.8705 | 0.6402 | 32.6272
18.8794 | 0.6392 | 32.5871
18.8883 | 0.6389 | 32.5756
18.8972 | 0.6392 | 32.5871
18.9061 | 0.6385 | 32.5584
18.915 | 0.6384 | 32.5527
18.9239 | 0.6384 | 32.5527
18.9328 | 0.6387 | 32.5642
18.9417 | 0.6388 | 32.5699
18.9506 | 0.6372 | 32.5067
18.9595 | 0.6378 | 32.5297
18.9684 | 0.6385 | 32.5584
18.9773 | 0.6401 | 32.6215
18.9862 | 0.6398 | 32.61
18.9951 | 0.6396 | 32.6043
19.004 | 0.6387 | 32.5642
19.0129 | 0.6381 | 32.5412
19.0218 | 0.6387 | 32.5642
19.0307 | 0.6389 | 32.5756
19.0396 | 0.6388 | 32.5699
19.0485 | 0.6382 | 32.5469
19.0574 | 0.6388 | 32.5699
19.0663 | 0.6391 | 32.5814
19.0752 | 0.6402 | 32.6272
19.0841 | 0.6399 | 32.6158
19.093 | 0.6403 | 32.633
19.1019 | 0.6399 | 32.6158
19.1108 | 0.6406 | 32.6444
19.1197 | 0.6403 | 32.633
19.1286 | 0.6395 | 32.5986
19.1375 | 0.6402 | 32.6272
19.1464 | 0.6392 | 32.5871
19.1553 | 0.6406 | 32.6444
19.1642 | 0.641 | 32.6616
19.1731 | 0.6405 | 32.6387
19.182 | 0.641 | 32.6616
19.1909 | 0.6405 | 32.6387
19.1998 | 0.6395 | 32.5986
19.2087 | 0.6405 | 32.6387
19.2177 | 0.6406 | 32.6444
19.2266 | 0.6409 | 32.6559
19.2355 | 0.6405 | 32.6387
19.2444 | 0.6416 | 32.6845
19.2533 | 0.6422 | 32.7074
19.2621 | 0.6415 | 32.6788
19.2711 | 0.6415 | 32.6788
19.28 | 0.6418 | 32.6902
19.2889 | 0.6408 | 32.6501
19.2978 | 0.6412 | 32.6673
19.3067 | 0.6401 | 32.6215
19.3156 | 0.6399 | 32.6158
19.3245 | 0.6387 | 32.5642
19.3334 | 0.6387 | 32.5642
19.3423 | 0.6391 | 32.5814
19.3512 | 0.6379 | 32.5355
19.3601 | 0.6372 | 32.5067
19.369 | 0.6375 | 32.5182
19.3779 | 0.637 | 32.4952
19.3868 | 0.6372 | 32.5067
19.3957 | 0.637 | 32.4952
19.4046 | 0.6374 | 32.5125
19.4135 | 0.6384 | 32.5527
19.4224 | 0.6381 | 32.5412
19.4313 | 0.6389 | 32.5756
19.4402 | 0.6382 | 32.5469
19.4491 | 0.6384 | 32.5527
19.458 | 0.6385 | 32.5584
19.4669 | 0.6387 | 32.5642
19.4758 | 0.6408 | 32.6501
19.4847 | 0.6402 | 32.6272
19.4936 | 0.6395 | 32.5986
19.5025 | 0.6398 | 32.61
19.5114 | 0.6388 | 32.5699
19.5203 | 0.6388 | 32.5699
19.5292 | 0.6394 | 32.5928
19.5381 | 0.6399 | 32.6158
19.547 | 0.6387 | 32.5642
19.5559 | 0.6381 | 32.5412
19.5648 | 0.6378 | 32.5297
19.5737 | 0.6382 | 32.5469
19.5826 | 0.6391 | 32.5814
19.5915 | 0.6388 | 32.5699
19.6004 | 0.6377 | 32.524
19.6093 | 0.6384 | 32.5527
19.6182 | 0.6392 | 32.5871
19.6271 | 0.6408 | 32.6501
19.636 | 0.6379 | 32.5355
19.6449 | 0.6381 | 32.5412
19.6538 | 0.6379 | 32.5355
19.6627 | 0.6392 | 32.5871
19.6716 | 0.6401 | 32.6215
19.6805 | 0.6396 | 32.6043
19.6894 | 0.6391 | 32.5814
19.6983 | 0.6388 | 32.5699
19.7072 | 0.6401 | 32.6215
19.7161 | 0.6406 | 32.6444
19.725 | 0.6384 | 32.5527
19.7339 | 0.6365 | 32.478
19.7428 | 0.636 | 32.455
19.7517 | 0.6361 | 32.4607
19.7606 | 0.6374 | 32.5125
19.7695 | 0.6365 | 32.478
19.7784 | 0.6361 | 32.4607
19.7873 | 0.6363 | 32.4665
19.7962 | 0.6371 | 32.501
19.8051 | 0.6375 | 32.5182
19.814 | 0.6382 | 32.5469
19.8229 | 0.6371 | 32.501
19.8318 | 0.6371 | 32.501
19.8407 | 0.6371 | 32.501
19.8496 | 0.6372 | 32.5067
19.8585 | 0.6365 | 32.478
19.8674 | 0.6355 | 32.4377
19.8763 | 0.6363 | 32.4665
19.8852 | 0.637 | 32.4952
19.8941 | 0.6391 | 32.5814
19.903 | 0.6389 | 32.5756
19.9119 | 0.6385 | 32.5584
19.9208 | 0.6375 | 32.5182
19.9297 | 0.6374 | 32.5125
19.9386 | 0.6374 | 32.5125
19.9475 | 0.6379 | 32.5355
19.9564 | 0.6367 | 32.4837
19.9653 | 0.6357 | 32.4435
19.9743 | 0.6361 | 32.4607
19.9831 | 0.6364 | 32.4722
19.9921 | 0.6363 | 32.4665
20.001 | 0.6378 | 32.5297