## GENERAL
TEST IDENTIFICATION
Borehole : | TNW042-BH
Sample : | 45BAGB
Depth : | 40.3 | [m]
VISUAL DESCRIPTION
Dark brown silty fine SAND
INITIAL | Specimen 1 | Specimen 2 | Specimen 3
Diameter | 60.02 | 60.04 | 60.08 | [mm]
Length | 60.01 | 60.06 | 60.08 | [mm]
Water content | 5.59526 | 5.59526 | 5.59526 | [%]
Bulk density | 1.706209 | 1.709316 | 1.710127 | [Mg/m³]
Dry density | 1.615801 | 1.618743 | 1.619511 | [Mg/m³]
Void ratio | 0.6400533 | 0.6370729 | 0.6362966 | [-]
Degree of saturation | 23.16595 | 23.27432 | 23.30272 | [%]
SHEARING
Rate of displacement | 0.45 | 0.45 | 0.45 | [mm/min]
Void ratio at start of shear | 0.452127 | 0.4359234 | 0.3938753 | [-]
Normal stress | 410.0033 | 810.9146 | 1616.684 | [kPa]
Maximum shear stress | 264.49 | 522.6938 | 1030.663 | [kPa]
Horizontal displacement | 8.22992 | 7.42403 | 9.06296 | [mm]
Vertical displacement | 0.750922 | 0.860305 | 1.047231 | [mm]
Degree of saturation | 97.42595 | 90.76228 | 93.4226 | [%]
SHEAR STRENGTH PARAMETERS
Effective angle of internal friction (φ') | 32 | [degree]
Effective cohesion (c') | 6 | [kPa]

## SHEARING
SHEARING STAGE
Specimen 1 | Specimen 1 | Specimen 1 | Specimen 2 | Specimen 2 | Specimen 2 | Specimen 3 | Specimen 3 | Specimen 3
Horizontal displacement | Shear stress | Vertical movement | Horizontal displacement | Shear stress | Vertical movement | Horizontal displacement | Shear stress | Vertical movement
[mm] | [kPa] | [mm] | [mm] | [kPa] | [mm] | [mm] | [kPa] | [mm]
0 | 0 | 0 | 0 | 0 | 0 | 0 | 0 | 0
0 | 8.147 | 0.009 | 0 | 9.147 | 0.002 | 0 | 8.659 | 0.002
0 | 8.055 | 0.01 | 0.01 | 21.113 | 0.004 | 0 | 8.687 | 0.002
0.014 | 19.893 | 0.012 | 0.034 | 37.995 | 0.006 | 0.009 | 21.415 | 0.004
0.04 | 35.834 | 0.015 | 0.059 | 54.343 | 0.009 | 0.033 | 50.377 | 0.007
0.068 | 47.106 | 0.018 | 0.084 | 67.326 | 0.013 | 0.061 | 79.5 | 0.01
0.093 | 53.3 | 0.022 | 0.111 | 78.631 | 0.018 | 0.088 | 98.204 | 0.013
0.119 | 58.112 | 0.026 | 0.138 | 88.581 | 0.024 | 0.116 | 113.107 | 0.018
0.145 | 62.726 | 0.031 | 0.164 | 96.268 | 0.03 | 0.143 | 126.364 | 0.023
0.17 | 66.7 | 0.036 | 0.19 | 104.58 | 0.036 | 0.168 | 137.64 | 0.028
0.195 | 71.218 | 0.042 | 0.215 | 112.192 | 0.043 | 0.192 | 149.34 | 0.034
0.22 | 76.432 | 0.047 | 0.24 | 120.238 | 0.05 | 0.218 | 161.602 | 0.04
0.245 | 80.001 | 0.053 | 0.265 | 127.994 | 0.057 | 0.243 | 172.832 | 0.047
0.269 | 83.338 | 0.06 | 0.289 | 136.3 | 0.065 | 0.268 | 182.802 | 0.054
0.293 | 86.451 | 0.066 | 0.314 | 144.519 | 0.073 | 0.292 | 191.469 | 0.06
0.32 | 89.303 | 0.073 | 0.339 | 151.804 | 0.081 | 0.318 | 200.811 | 0.068
0.345 | 92.582 | 0.08 | 0.365 | 158.406 | 0.089 | 0.343 | 209.75 | 0.075
0.37 | 95.584 | 0.087 | 0.39 | 163.696 | 0.098 | 0.368 | 218.076 | 0.083
0.395 | 98.402 | 0.094 | 0.416 | 168.782 | 0.107 | 0.394 | 226.359 | 0.091
0.42 | 101.066 | 0.1 | 0.439 | 174.72 | 0.115 | 0.419 | 233.305 | 0.098
0.445 | 102.469 | 0.107 | 0.464 | 181.072 | 0.123 | 0.443 | 240.464 | 0.106
0.469 | 105.229 | 0.114 | 0.49 | 186.117 | 0.131 | 0.468 | 247.317 | 0.113
0.495 | 107.398 | 0.121 | 0.515 | 191.129 | 0.138 | 0.494 | 253.508 | 0.121
0.52 | 109.362 | 0.128 | 0.541 | 195.558 | 0.146 | 0.52 | 258.969 | 0.128
0.545 | 111.656 | 0.135 | 0.565 | 199.363 | 0.154 | 0.545 | 263.402 | 0.134
0.57 | 112.131 | 0.142 | 0.59 | 204.369 | 0.162 | 0.57 | 267.992 | 0.141
0.594 | 114.496 | 0.148 | 0.617 | 209.405 | 0.169 | 0.595 | 272.952 | 0.147
0.62 | 116.378 | 0.155 | 0.641 | 213.417 | 0.177 | 0.619 | 278.428 | 0.153
0.645 | 118.35 | 0.161 | 0.666 | 217.205 | 0.184 | 0.644 | 284.68 | 0.16
0.67 | 119.775 | 0.167 | 0.69 | 220.719 | 0.191 | 0.67 | 291.023 | 0.166
0.696 | 120.914 | 0.174 | 0.716 | 224.464 | 0.198 | 0.694 | 296.689 | 0.173
0.72 | 122.645 | 0.179 | 0.74 | 228.467 | 0.205 | 0.72 | 303.356 | 0.179
0.746 | 124.878 | 0.185 | 0.765 | 232.149 | 0.212 | 0.745 | 309.19 | 0.186
0.77 | 126.049 | 0.191 | 0.791 | 235.339 | 0.219 | 0.77 | 315.445 | 0.192
0.795 | 126.915 | 0.197 | 0.816 | 238.596 | 0.226 | 0.794 | 321.541 | 0.198
0.819 | 128.579 | 0.203 | 0.841 | 241.834 | 0.233 | 0.821 | 328.697 | 0.204
0.844 | 130.668 | 0.208 | 0.866 | 244.756 | 0.24 | 0.845 | 334.883 | 0.21
0.87 | 131.243 | 0.214 | 0.891 | 247.671 | 0.246 | 0.87 | 342.269 | 0.216
0.896 | 132.442 | 0.219 | 0.916 | 251.183 | 0.253 | 0.895 | 349.547 | 0.222
0.921 | 133.549 | 0.225 | 0.941 | 253.895 | 0.259 | 0.919 | 355.94 | 0.229
0.946 | 134.766 | 0.23 | 0.966 | 257.039 | 0.265 | 0.944 | 362.594 | 0.235
0.971 | 135.951 | 0.235 | 0.991 | 259.07 | 0.271 | 0.97 | 368.731 | 0.241
0.995 | 137.277 | 0.24 | 1.016 | 261.284 | 0.277 | 0.995 | 375.208 | 0.247
1.021 | 138.691 | 0.245 | 1.042 | 262.628 | 0.283 | 1.02 | 381.669 | 0.253
1.045 | 140.272 | 0.25 | 1.067 | 262.12 | 0.288 | 1.045 | 387.861 | 0.259
1.071 | 141.466 | 0.255 | 1.093 | 261.133 | 0.293 | 1.07 | 394.249 | 0.265
1.096 | 143.027 | 0.26 | 1.118 | 263.838 | 0.296 | 1.094 | 400.306 | 0.271
1.121 | 143.534 | 0.265 | 1.14 | 267.167 | 0.299 | 1.12 | 406.563 | 0.277
1.147 | 144.496 | 0.269 | 1.166 | 270.541 | 0.303 | 1.146 | 412.462 | 0.283
1.173 | 145.724 | 0.274 | 1.192 | 269.975 | 0.31 | 1.171 | 418.984 | 0.289
1.196 | 147.416 | 0.278 | 1.217 | 273.424 | 0.315 | 1.195 | 425.444 | 0.294
1.221 | 149.455 | 0.283 | 1.242 | 276.362 | 0.319 | 1.22 | 432.141 | 0.3
1.247 | 150.344 | 0.287 | 1.267 | 278.769 | 0.324 | 1.245 | 437.807 | 0.306
1.272 | 151.29 | 0.292 | 1.291 | 281.049 | 0.329 | 1.271 | 444.12 | 0.311
1.298 | 152.155 | 0.296 | 1.317 | 283.792 | 0.334 | 1.296 | 449.393 | 0.317
1.322 | 153.322 | 0.3 | 1.342 | 286.183 | 0.338 | 1.321 | 455.619 | 0.323
1.347 | 154.627 | 0.305 | 1.368 | 288.753 | 0.343 | 1.346 | 461.362 | 0.329
1.372 | 155.534 | 0.309 | 1.392 | 290.709 | 0.348 | 1.372 | 467.654 | 0.334
1.397 | 156.647 | 0.313 | 1.417 | 292.623 | 0.353 | 1.396 | 472.408 | 0.34
1.421 | 158.45 | 0.317 | 1.442 | 294.569 | 0.358 | 1.421 | 477.416 | 0.346
1.446 | 159.54 | 0.322 | 1.467 | 294.83 | 0.364 | 1.447 | 482.259 | 0.352
1.473 | 160.531 | 0.326 | 1.492 | 298.739 | 0.368 | 1.472 | 487.572 | 0.357
1.498 | 161.271 | 0.33 | 1.517 | 300.844 | 0.373 | 1.497 | 492.233 | 0.363
1.522 | 162.19 | 0.334 | 1.543 | 302.331 | 0.378 | 1.522 | 497.377 | 0.368
1.547 | 163.669 | 0.338 | 1.567 | 305.571 | 0.382 | 1.546 | 501.332 | 0.374
1.572 | 165.035 | 0.342 | 1.592 | 307.901 | 0.387 | 1.57 | 505.523 | 0.38
1.597 | 166.321 | 0.346 | 1.617 | 310.13 | 0.392 | 1.596 | 510.926 | 0.386
1.623 | 167.156 | 0.35 | 1.642 | 312.361 | 0.396 | 1.621 | 516.077 | 0.391
1.647 | 168.553 | 0.354 | 1.667 | 314.152 | 0.401 | 1.647 | 521.225 | 0.397
1.672 | 169.596 | 0.358 | 1.692 | 316.45 | 0.405 | 1.672 | 525.915 | 0.402
1.697 | 170.583 | 0.362 | 1.718 | 317.95 | 0.41 | 1.697 | 529.879 | 0.408
1.722 | 171.6 | 0.366 | 1.743 | 319.976 | 0.414 | 1.721 | 533.82 | 0.413
1.748 | 172.425 | 0.369 | 1.769 | 322.102 | 0.419 | 1.746 | 539.051 | 0.418
1.773 | 173.401 | 0.373 | 1.794 | 323.635 | 0.423 | 1.772 | 543.606 | 0.424
1.798 | 173.884 | 0.377 | 1.819 | 326.094 | 0.427 | 1.798 | 548.186 | 0.429
1.822 | 175.297 | 0.381 | 1.844 | 328.033 | 0.432 | 1.822 | 552.054 | 0.434
1.847 | 176.985 | 0.384 | 1.868 | 330.117 | 0.436 | 1.847 | 557.523 | 0.439
1.872 | 178.13 | 0.388 | 1.894 | 332.594 | 0.44 | 1.872 | 561.127 | 0.444
1.898 | 179.002 | 0.391 | 1.919 | 334.596 | 0.444 | 1.897 | 565.292 | 0.449
1.922 | 179.53 | 0.395 | 1.944 | 336.637 | 0.448 | 1.922 | 570.172 | 0.454
1.947 | 180.783 | 0.398 | 1.968 | 338.089 | 0.452 | 1.947 | 575.174 | 0.459
1.973 | 181.662 | 0.402 | 1.994 | 340.187 | 0.456 | 1.972 | 579.237 | 0.464
1.998 | 182.465 | 0.405 | 2.019 | 341.374 | 0.461 | 1.997 | 583.01 | 0.469
2.022 | 183.618 | 0.408 | 2.044 | 343.471 | 0.464 | 2.021 | 587.381 | 0.474
2.047 | 184.522 | 0.411 | 2.069 | 344.928 | 0.468 | 2.047 | 592.487 | 0.479
2.072 | 185.633 | 0.415 | 2.094 | 346.597 | 0.472 | 2.072 | 595.894 | 0.483
2.098 | 186.203 | 0.418 | 2.119 | 348.255 | 0.476 | 2.097 | 600.181 | 0.488
2.123 | 187.175 | 0.421 | 2.144 | 349.917 | 0.48 | 2.122 | 603.868 | 0.493
2.147 | 188.103 | 0.424 | 2.17 | 351.578 | 0.484 | 2.147 | 608.209 | 0.498
2.172 | 188.511 | 0.427 | 2.193 | 353.521 | 0.488 | 2.172 | 612.043 | 0.502
2.197 | 189.537 | 0.43 | 2.219 | 356.019 | 0.491 | 2.198 | 616.693 | 0.507
2.222 | 190.611 | 0.433 | 2.244 | 357.574 | 0.495 | 2.223 | 619.571 | 0.512
2.247 | 191.429 | 0.436 | 2.27 | 359.085 | 0.499 | 2.247 | 623.435 | 0.516
2.273 | 192.198 | 0.439 | 2.294 | 360.119 | 0.503 | 2.272 | 627.525 | 0.52
2.297 | 192.995 | 0.442 | 2.319 | 362.03 | 0.506 | 2.296 | 631.865 | 0.525
2.322 | 193.973 | 0.445 | 2.344 | 363.956 | 0.51 | 2.323 | 636.561 | 0.529
2.347 | 195.173 | 0.448 | 2.369 | 365.548 | 0.513 | 2.348 | 639.292 | 0.534
2.373 | 196.276 | 0.451 | 2.394 | 367.142 | 0.517 | 2.374 | 643.028 | 0.538
2.398 | 197.226 | 0.454 | 2.419 | 368.146 | 0.52 | 2.399 | 646.407 | 0.543
2.422 | 197.961 | 0.457 | 2.445 | 369.34 | 0.524 | 2.423 | 649.616 | 0.547
2.447 | 198.717 | 0.459 | 2.47 | 370.806 | 0.527 | 2.448 | 653.14 | 0.551
2.472 | 199.501 | 0.462 | 2.495 | 372.441 | 0.531 | 2.474 | 656.668 | 0.555
2.498 | 200.297 | 0.465 | 2.52 | 374.023 | 0.534 | 2.499 | 659.732 | 0.56
2.522 | 200.939 | 0.468 | 2.545 | 374.895 | 0.537 | 2.524 | 662.651 | 0.564
2.547 | 201.922 | 0.47 | 2.57 | 376.118 | 0.541 | 2.549 | 664.546 | 0.568
2.572 | 202.257 | 0.473 | 2.595 | 377.549 | 0.544 | 2.575 | 667.938 | 0.573
2.598 | 203.305 | 0.476 | 2.62 | 379.458 | 0.547 | 2.6 | 670.993 | 0.577
2.623 | 204.37 | 0.478 | 2.646 | 381.012 | 0.55 | 2.625 | 673.583 | 0.581
2.648 | 205.506 | 0.481 | 2.671 | 382.511 | 0.553 | 2.649 | 676.178 | 0.585
2.672 | 205.816 | 0.483 | 2.695 | 383.638 | 0.556 | 2.675 | 679.313 | 0.589
2.698 | 206.445 | 0.486 | 2.72 | 385.504 | 0.559 | 2.7 | 680.67 | 0.593
2.723 | 207.745 | 0.488 | 2.745 | 387.476 | 0.562 | 2.725 | 683.841 | 0.597
2.748 | 208.366 | 0.491 | 2.77 | 388.911 | 0.565 | 2.75 | 687.592 | 0.601
2.773 | 209.015 | 0.493 | 2.795 | 390.025 | 0.568 | 2.775 | 690.131 | 0.605
2.798 | 209.399 | 0.496 | 2.82 | 391.234 | 0.571 | 2.799 | 692.526 | 0.609
2.822 | 210.643 | 0.498 | 2.845 | 392.346 | 0.574 | 2.825 | 696.426 | 0.612
2.847 | 211.125 | 0.5 | 2.87 | 393.033 | 0.577 | 2.852 | 699.71 | 0.616
2.872 | 211.785 | 0.502 | 2.895 | 394.796 | 0.58 | 2.877 | 701.258 | 0.62
2.897 | 211.791 | 0.505 | 2.92 | 395.889 | 0.583 | 2.901 | 704.049 | 0.624
2.923 | 212.465 | 0.507 | 2.945 | 397.562 | 0.586 | 2.926 | 707.387 | 0.627
2.948 | 213.581 | 0.51 | 2.97 | 398.878 | 0.588 | 2.952 | 709.745 | 0.631
2.973 | 214.823 | 0.512 | 2.995 | 400.114 | 0.591 | 2.977 | 713.415 | 0.635
2.997 | 215.176 | 0.514 | 3.02 | 401.895 | 0.594 | 3.001 | 717.197 | 0.638
3.022 | 215.939 | 0.516 | 3.044 | 403.398 | 0.597 | 3.027 | 720.563 | 0.642
3.048 | 216.58 | 0.519 | 3.07 | 404.215 | 0.599 | 3.052 | 722.879 | 0.645
3.073 | 217.129 | 0.521 | 3.095 | 405.264 | 0.602 | 3.076 | 725.128 | 0.648
3.098 | 217.326 | 0.523 | 3.12 | 406.58 | 0.605 | 3.103 | 729.369 | 0.652
3.123 | 217.633 | 0.525 | 3.145 | 408.176 | 0.607 | 3.128 | 732.067 | 0.655
3.148 | 218.119 | 0.527 | 3.169 | 409.407 | 0.61 | 3.152 | 734.957 | 0.658
3.172 | 219.02 | 0.529 | 3.195 | 410.315 | 0.613 | 3.177 | 738.359 | 0.661
3.198 | 220.029 | 0.532 | 3.219 | 411.6 | 0.615 | 3.203 | 741.45 | 0.665
3.222 | 220.741 | 0.534 | 3.244 | 413.13 | 0.618 | 3.229 | 744.092 | 0.668
3.247 | 221.332 | 0.536 | 3.269 | 414.765 | 0.62 | 3.254 | 746.249 | 0.671
3.273 | 221.607 | 0.538 | 3.295 | 415.279 | 0.623 | 3.28 | 748.097 | 0.675
3.298 | 222.281 | 0.54 | 3.32 | 416.388 | 0.625 | 3.306 | 750.764 | 0.678
3.323 | 222.832 | 0.542 | 3.345 | 416.71 | 0.627 | 3.331 | 752.887 | 0.681
3.348 | 223.35 | 0.544 | 3.369 | 418.721 | 0.63 | 3.356 | 755.141 | 0.683
3.373 | 224.053 | 0.546 | 3.394 | 420.115 | 0.632 | 3.381 | 757.202 | 0.686
3.398 | 224.588 | 0.547 | 3.42 | 420.837 | 0.634 | 3.405 | 759.753 | 0.689
3.424 | 225.015 | 0.549 | 3.446 | 421.118 | 0.637 | 3.431 | 762.51 | 0.692
3.448 | 224.922 | 0.551 | 3.47 | 422.451 | 0.64 | 3.456 | 764.815 | 0.695
3.473 | 225.792 | 0.553 | 3.495 | 424.065 | 0.642 | 3.48 | 767.68 | 0.698
3.498 | 225.772 | 0.554 | 3.52 | 424.331 | 0.644 | 3.506 | 770.997 | 0.701
3.524 | 225.753 | 0.556 | 3.545 | 425.697 | 0.646 | 3.53 | 772.352 | 0.703
3.548 | 226.926 | 0.558 | 3.571 | 427.005 | 0.648 | 3.555 | 775.449 | 0.706
3.573 | 227.888 | 0.56 | 3.595 | 427.402 | 0.651 | 3.581 | 776.637 | 0.709
3.598 | 228.498 | 0.562 | 3.62 | 429.046 | 0.653 | 3.604 | 778.803 | 0.712
3.623 | 229.431 | 0.564 | 3.645 | 430.263 | 0.655 | 3.63 | 782.106 | 0.715
3.648 | 229.94 | 0.566 | 3.671 | 430.645 | 0.657 | 3.655 | 784.572 | 0.718
3.673 | 230.297 | 0.567 | 3.696 | 431.632 | 0.659 | 3.68 | 786.418 | 0.721
3.698 | 230.497 | 0.569 | 3.72 | 432.339 | 0.661 | 3.705 | 788.595 | 0.723
3.724 | 231.302 | 0.571 | 3.745 | 433.505 | 0.664 | 3.729 | 789.932 | 0.726
3.748 | 231.752 | 0.572 | 3.77 | 434.662 | 0.666 | 3.755 | 794.017 | 0.729
3.773 | 232.345 | 0.574 | 3.795 | 435.731 | 0.668 | 3.78 | 796.962 | 0.732
3.798 | 233.257 | 0.575 | 3.82 | 436.894 | 0.67 | 3.805 | 799.235 | 0.734
3.824 | 233.131 | 0.577 | 3.845 | 438.06 | 0.672 | 3.83 | 800.847 | 0.737
3.848 | 233.561 | 0.579 | 3.87 | 438.948 | 0.674 | 3.856 | 802.986 | 0.74
3.874 | 233.818 | 0.58 | 3.896 | 439.878 | 0.676 | 3.881 | 805.051 | 0.743
3.899 | 234.151 | 0.581 | 3.92 | 440.717 | 0.678 | 3.906 | 807.12 | 0.745
3.924 | 234.987 | 0.583 | 3.945 | 441.628 | 0.68 | 3.93 | 808.673 | 0.748
3.949 | 235.085 | 0.584 | 3.97 | 442.763 | 0.682 | 3.954 | 810.746 | 0.751
3.974 | 235.806 | 0.586 | 3.996 | 444.05 | 0.684 | 3.981 | 813.49 | 0.753
3.999 | 236.068 | 0.587 | 4.021 | 444.909 | 0.687 | 4.005 | 813.764 | 0.757
4.024 | 236.424 | 0.589 | 4.045 | 445.475 | 0.689 | 4.03 | 819.129 | 0.759
4.049 | 236.888 | 0.59 | 4.07 | 446.519 | 0.691 | 4.056 | 821.29 | 0.762
4.074 | 237.135 | 0.591 | 4.096 | 447.53 | 0.693 | 4.081 | 822.541 | 0.764
4.099 | 237.285 | 0.592 | 4.12 | 448.544 | 0.695 | 4.106 | 823.729 | 0.766
4.124 | 237.482 | 0.594 | 4.146 | 450.282 | 0.697 | 4.13 | 826.728 | 0.769
4.149 | 238.155 | 0.595 | 4.171 | 450.949 | 0.699 | 4.156 | 829.885 | 0.771
4.174 | 238.566 | 0.596 | 4.196 | 451.282 | 0.701 | 4.181 | 832.006 | 0.774
4.199 | 238.778 | 0.598 | 4.22 | 452.223 | 0.703 | 4.205 | 833.962 | 0.776
4.224 | 239.096 | 0.599 | 4.246 | 453.518 | 0.705 | 4.231 | 836.406 | 0.778
4.249 | 239.529 | 0.6 | 4.271 | 453.764 | 0.707 | 4.256 | 838.241 | 0.781
4.274 | 239.601 | 0.601 | 4.295 | 454.785 | 0.708 | 4.281 | 840.471 | 0.783
4.299 | 239.806 | 0.603 | 4.32 | 456.782 | 0.71 | 4.306 | 843.208 | 0.785
4.325 | 239.696 | 0.604 | 4.346 | 456.215 | 0.712 | 4.332 | 843.423 | 0.788
4.349 | 240.449 | 0.605 | 4.371 | 457.39 | 0.714 | 4.355 | 844.628 | 0.79
4.374 | 240.835 | 0.606 | 4.395 | 458.074 | 0.716 | 4.38 | 849.346 | 0.792
4.399 | 241.482 | 0.608 | 4.42 | 459.457 | 0.718 | 4.406 | 851.553 | 0.794
4.424 | 241.864 | 0.609 | 4.446 | 459.885 | 0.72 | 4.431 | 852.371 | 0.797
4.449 | 242.313 | 0.61 | 4.47 | 460.89 | 0.722 | 4.455 | 854.147 | 0.799
4.474 | 242.575 | 0.611 | 4.496 | 462.062 | 0.724 | 4.482 | 856.244 | 0.801
4.499 | 242.88 | 0.612 | 4.521 | 462.792 | 0.726 | 4.506 | 857.876 | 0.803
4.524 | 243.104 | 0.613 | 4.547 | 464.316 | 0.728 | 4.531 | 860.315 | 0.805
4.549 | 243.661 | 0.614 | 4.571 | 464.67 | 0.729 | 4.556 | 862.709 | 0.807
4.575 | 243.933 | 0.615 | 4.595 | 465.979 | 0.731 | 4.582 | 864.068 | 0.809
4.599 | 244.063 | 0.617 | 4.62 | 467.51 | 0.733 | 4.607 | 865.111 | 0.812
4.625 | 244.576 | 0.618 | 4.646 | 467.53 | 0.735 | 4.631 | 866.45 | 0.814
4.65 | 244.926 | 0.619 | 4.671 | 468.095 | 0.737 | 4.656 | 869.426 | 0.816
4.675 | 245.172 | 0.62 | 4.696 | 469.151 | 0.739 | 4.682 | 869.699 | 0.818
4.7 | 245.598 | 0.622 | 4.72 | 469.615 | 0.74 | 4.707 | 871.044 | 0.82
4.725 | 246.129 | 0.623 | 4.745 | 470.349 | 0.742 | 4.732 | 873.451 | 0.822
4.75 | 246.252 | 0.624 | 4.77 | 471.752 | 0.744 | 4.757 | 874.772 | 0.824
4.775 | 246.481 | 0.625 | 4.796 | 472.768 | 0.746 | 4.776 | 870.669 | 0.827
4.799 | 247.529 | 0.626 | 4.821 | 472.896 | 0.748 | 4.805 | 881.269 | 0.828
4.824 | 247.729 | 0.628 | 4.846 | 473.948 | 0.749 | 4.832 | 880.879 | 0.83
4.849 | 248.361 | 0.629 | 4.871 | 475.008 | 0.751 | 4.857 | 882.206 | 0.832
4.874 | 248.746 | 0.63 | 4.895 | 476.348 | 0.753 | 4.882 | 883.452 | 0.835
4.899 | 248.758 | 0.631 | 4.921 | 477.266 | 0.754 | 4.906 | 885.24 | 0.837
4.924 | 248.878 | 0.632 | 4.946 | 477.813 | 0.756 | 4.931 | 888.321 | 0.838
4.949 | 249.593 | 0.634 | 4.97 | 477.938 | 0.758 | 4.957 | 889.752 | 0.841
4.975 | 249.527 | 0.635 | 4.996 | 479.717 | 0.76 | 4.981 | 890.797 | 0.842
4.999 | 249.958 | 0.636 | 5.021 | 480.032 | 0.761 | 5.007 | 893.38 | 0.845
5.024 | 250.57 | 0.637 | 5.046 | 480.245 | 0.763 | 5.032 | 894.969 | 0.846
5.049 | 250.932 | 0.638 | 5.073 | 481.344 | 0.764 | 5.058 | 897.637 | 0.848
5.081 | 219.881 | 0.662 | 5.096 | 481.244 | 0.766 | 5.082 | 898.28 | 0.851
5.097 | 233.244 | 0.665 | 5.121 | 482.248 | 0.768 | 5.107 | 900.234 | 0.853
5.123 | 243.524 | 0.667 | 5.146 | 482.519 | 0.769 | 5.133 | 902.439 | 0.855
5.149 | 247.402 | 0.668 | 5.171 | 483.41 | 0.77 | 5.156 | 903.651 | 0.857
5.175 | 249.166 | 0.669 | 5.196 | 485.12 | 0.772 | 5.181 | 906.659 | 0.859
5.199 | 250.641 | 0.67 | 5.221 | 485.26 | 0.773 | 5.207 | 909.044 | 0.861
5.224 | 251.481 | 0.67 | 5.246 | 485.557 | 0.775 | 5.232 | 910.177 | 0.863
5.249 | 252.309 | 0.671 | 5.271 | 486.025 | 0.776 | 5.257 | 911.364 | 0.865
5.274 | 252.335 | 0.672 | 5.296 | 486.69 | 0.778 | 5.283 | 913.596 | 0.867
5.299 | 252.941 | 0.672 | 5.322 | 487.31 | 0.779 | 5.307 | 915.208 | 0.869
5.324 | 253.153 | 0.673 | 5.347 | 487.809 | 0.78 | 5.332 | 917.275 | 0.871
5.35 | 253.576 | 0.674 | 5.372 | 488.033 | 0.781 | 5.357 | 919.155 | 0.873
5.375 | 253.146 | 0.675 | 5.395 | 488.055 | 0.783 | 5.381 | 920.943 | 0.875
5.399 | 253.515 | 0.675 | 5.421 | 488.547 | 0.784 | 5.406 | 923.824 | 0.877
5.424 | 254.153 | 0.676 | 5.445 | 489.047 | 0.785 | 5.432 | 924.815 | 0.879
5.45 | 254.515 | 0.677 | 5.471 | 489.569 | 0.786 | 5.457 | 926.044 | 0.881
5.475 | 254.076 | 0.678 | 5.497 | 490.172 | 0.787 | 5.482 | 928.152 | 0.883
5.499 | 254.437 | 0.679 | 5.523 | 490.262 | 0.788 | 5.507 | 929.632 | 0.885
5.525 | 254.439 | 0.679 | 5.547 | 490.215 | 0.79 | 5.532 | 932.107 | 0.887
5.55 | 254.647 | 0.68 | 5.572 | 490.424 | 0.79 | 5.557 | 933.186 | 0.888
5.575 | 254.51 | 0.681 | 5.597 | 491.326 | 0.791 | 5.582 | 934.894 | 0.89
5.6 | 255.07 | 0.682 | 5.621 | 490.647 | 0.792 | 5.606 | 936.209 | 0.892
5.624 | 254.961 | 0.682 | 5.645 | 491.641 | 0.793 | 5.631 | 938.484 | 0.894
5.649 | 255.001 | 0.683 | 5.672 | 490.962 | 0.794 | 5.657 | 939.63 | 0.896
5.675 | 255.194 | 0.684 | 5.697 | 490.62 | 0.795 | 5.682 | 941.859 | 0.898
5.699 | 254.794 | 0.685 | 5.722 | 491.382 | 0.796 | 5.707 | 943.054 | 0.899
5.726 | 255.023 | 0.685 | 5.746 | 491.629 | 0.797 | 5.731 | 944.666 | 0.901
5.751 | 254.581 | 0.686 | 5.772 | 491.926 | 0.798 | 5.757 | 946.727 | 0.903
5.775 | 254.817 | 0.687 | 5.796 | 491.485 | 0.799 | 5.783 | 948.1 | 0.905
5.8 | 255.129 | 0.687 | 5.821 | 491.906 | 0.8 | 5.806 | 948.795 | 0.906
5.825 | 254.961 | 0.688 | 5.846 | 492.305 | 0.801 | 5.832 | 950.406 | 0.908
5.85 | 255.028 | 0.688 | 5.872 | 492.144 | 0.802 | 5.857 | 951.148 | 0.91
5.876 | 254.714 | 0.689 | 5.897 | 492.321 | 0.803 | 5.881 | 952.722 | 0.911
5.901 | 254.621 | 0.69 | 5.923 | 492.601 | 0.804 | 5.907 | 953.706 | 0.913
5.926 | 254.939 | 0.69 | 5.947 | 493.499 | 0.805 | 5.932 | 955.618 | 0.915
5.951 | 254.689 | 0.691 | 5.972 | 493.909 | 0.806 | 5.957 | 956.046 | 0.916
5.976 | 254.882 | 0.692 | 5.997 | 494.178 | 0.807 | 5.981 | 957.076 | 0.918
6.001 | 254.718 | 0.692 | 6.025 | 493.143 | 0.809 | 6.007 | 958.716 | 0.919
6.026 | 254.715 | 0.693 | 6.047 | 494.146 | 0.81 | 6.033 | 959.357 | 0.921
6.051 | 255.037 | 0.694 | 6.073 | 494.916 | 0.81 | 6.057 | 958.523 | 0.922
6.075 | 255.056 | 0.694 | 6.098 | 494.631 | 0.811 | 6.083 | 961.505 | 0.924
6.101 | 255.067 | 0.695 | 6.122 | 495.335 | 0.812 | 6.107 | 961.818 | 0.925
6.126 | 255.239 | 0.695 | 6.147 | 495.959 | 0.812 | 6.132 | 963.259 | 0.927
6.151 | 255.241 | 0.696 | 6.171 | 496.052 | 0.813 | 6.158 | 964.606 | 0.928
6.176 | 255.362 | 0.697 | 6.198 | 496.3 | 0.814 | 6.183 | 964.089 | 0.929
6.201 | 255.172 | 0.697 | 6.223 | 496.394 | 0.815 | 6.208 | 965.415 | 0.931
6.227 | 255.216 | 0.698 | 6.248 | 496.868 | 0.816 | 6.234 | 965.367 | 0.932
6.251 | 255.138 | 0.698 | 6.272 | 497.472 | 0.817 | 6.257 | 965.774 | 0.934
6.277 | 255.548 | 0.699 | 6.298 | 498.175 | 0.818 | 6.282 | 966.748 | 0.936
6.302 | 255.426 | 0.7 | 6.324 | 498.602 | 0.819 | 6.307 | 967.713 | 0.936
6.326 | 255.443 | 0.7 | 6.349 | 499.27 | 0.82 | 6.332 | 968.243 | 0.937
6.352 | 255.754 | 0.701 | 6.373 | 499.562 | 0.821 | 6.358 | 968.475 | 0.939
6.377 | 255.473 | 0.702 | 6.398 | 500.244 | 0.822 | 6.384 | 968.796 | 0.94
6.402 | 255.726 | 0.702 | 6.422 | 501.442 | 0.823 | 6.408 | 969.291 | 0.941
6.427 | 255.749 | 0.703 | 6.448 | 502.067 | 0.824 | 6.432 | 970.251 | 0.943
6.451 | 255.828 | 0.703 | 6.473 | 502.599 | 0.825 | 6.459 | 971.028 | 0.944
6.476 | 256.176 | 0.704 | 6.499 | 502.843 | 0.826 | 6.483 | 970.661 | 0.945
6.501 | 256.064 | 0.705 | 6.523 | 503.667 | 0.827 | 6.508 | 972.189 | 0.946
6.527 | 255.96 | 0.705 | 6.548 | 504.172 | 0.828 | 6.534 | 972.474 | 0.948
6.552 | 255.871 | 0.706 | 6.572 | 504.475 | 0.829 | 6.559 | 972.96 | 0.949
6.577 | 255.975 | 0.706 | 6.598 | 505.787 | 0.83 | 6.582 | 972.819 | 0.95
6.602 | 256.228 | 0.707 | 6.624 | 506.032 | 0.831 | 6.607 | 973.618 | 0.951
6.627 | 256.317 | 0.708 | 6.647 | 506.5 | 0.832 | 6.631 | 975.204 | 0.952
6.652 | 256.546 | 0.708 | 6.673 | 507.447 | 0.833 | 6.659 | 975.3 | 0.953
6.677 | 256.494 | 0.709 | 6.698 | 507.901 | 0.834 | 6.684 | 976.07 | 0.955
6.702 | 256.321 | 0.71 | 6.723 | 508.258 | 0.835 | 6.709 | 976.876 | 0.956
6.727 | 256.699 | 0.71 | 6.749 | 508.859 | 0.836 | 6.733 | 977.45 | 0.957
6.752 | 256.804 | 0.711 | 6.773 | 509.645 | 0.837 | 6.76 | 978.883 | 0.959
6.776 | 256.703 | 0.712 | 6.798 | 510.688 | 0.838 | 6.784 | 980.477 | 0.961
6.801 | 257.043 | 0.712 | 6.824 | 511.417 | 0.839 | 6.81 | 981.621 | 0.961
6.827 | 257.089 | 0.713 | 6.85 | 510.991 | 0.84 | 6.834 | 983.03 | 0.962
6.851 | 257.236 | 0.713 | 6.873 | 511.104 | 0.841 | 6.859 | 984.838 | 0.964
6.877 | 257.042 | 0.714 | 6.899 | 512.262 | 0.842 | 6.883 | 985.366 | 0.965
6.902 | 257.772 | 0.715 | 6.923 | 513.111 | 0.843 | 6.909 | 986.941 | 0.966
6.927 | 257.322 | 0.715 | 6.949 | 514.028 | 0.844 | 6.934 | 988.312 | 0.968
6.952 | 257.047 | 0.716 | 6.974 | 513.922 | 0.844 | 6.959 | 990.279 | 0.969
6.978 | 258.31 | 0.717 | 6.998 | 514.319 | 0.845 | 6.984 | 992.286 | 0.97
7.002 | 258.049 | 0.717 | 7.022 | 515.183 | 0.846 | 7.009 | 992.41 | 0.972
7.027 | 258.187 | 0.718 | 7.049 | 515.514 | 0.847 | 7.034 | 993.329 | 0.973
7.052 | 258.418 | 0.719 | 7.075 | 515.491 | 0.848 | 7.06 | 994.797 | 0.974
7.078 | 258.305 | 0.72 | 7.099 | 516.56 | 0.849 | 7.084 | 995.923 | 0.976
7.102 | 258.464 | 0.72 | 7.123 | 517.365 | 0.85 | 7.109 | 998.145 | 0.977
7.128 | 258.573 | 0.721 | 7.15 | 517.623 | 0.851 | 7.135 | 998.505 | 0.978
7.154 | 258.643 | 0.722 | 7.174 | 518.708 | 0.852 | 7.159 | 999.721 | 0.979
7.177 | 258.678 | 0.723 | 7.199 | 519.15 | 0.853 | 7.183 | 1001.484 | 0.981
7.202 | 259.053 | 0.723 | 7.225 | 519.496 | 0.854 | 7.21 | 1002.985 | 0.982
7.228 | 259.257 | 0.724 | 7.249 | 519.97 | 0.855 | 7.234 | 1003.526 | 0.983
7.254 | 259.371 | 0.725 | 7.274 | 520.424 | 0.856 | 7.259 | 1004.164 | 0.984
7.278 | 259.584 | 0.726 | 7.3 | 520.294 | 0.856 | 7.285 | 1006.225 | 0.986
7.305 | 259.349 | 0.726 | 7.324 | 520.23 | 0.857 | 7.311 | 1005.585 | 0.987
7.327 | 259.764 | 0.727 | 7.348 | 520.155 | 0.858 | 7.335 | 1006.347 | 0.988
7.354 | 260.125 | 0.728 | 7.374 | 521.469 | 0.859 | 7.359 | 1008.424 | 0.989
7.378 | 260.461 | 0.728 | 7.399 | 521.54 | 0.86 | 7.384 | 1009.592 | 0.991
7.404 | 260.519 | 0.729 | 7.424 | 522.694 | 0.86 | 7.408 | 1009.511 | 0.992
7.428 | 260.647 | 0.73 | 7.45 | 521.584 | 0.861 | 7.433 | 1010.638 | 0.993
7.453 | 260.88 | 0.73 | 7.474 | 521.27 | 0.862 | 7.459 | 1012.747 | 0.994
7.48 | 260.986 | 0.731 | 7.498 | 522.162 | 0.863 | 7.485 | 1012.545 | 0.995
7.505 | 261.318 | 0.732 | 7.524 | 522.503 | 0.863 | 7.509 | 1012.981 | 0.996
7.53 | 261.387 | 0.732 | 7.549 | 521.998 | 0.864 | 7.534 | 1013.901 | 0.997
7.553 | 261.686 | 0.733 | 7.575 | 521.208 | 0.865 | 7.559 | 1014.978 | 0.998
7.579 | 261.688 | 0.734 | 7.6 | 521.24 | 0.865 | 7.583 | 1015.022 | 0.999
7.604 | 261.777 | 0.734 | 7.625 | 520.615 | 0.866 | 7.61 | 1015.764 | 0.999
7.63 | 261.741 | 0.735 | 7.65 | 520.651 | 0.867 | 7.634 | 1015.055 | 1.001
7.653 | 261.668 | 0.736 | 7.675 | 519.986 | 0.868 | 7.66 | 1015.922 | 1.001
7.678 | 262.19 | 0.736 | 7.699 | 519.437 | 0.868 | 7.684 | 1017.154 | 1.003
7.705 | 262.001 | 0.737 | 7.725 | 518.59 | 0.869 | 7.709 | 1017.074 | 1.004
7.729 | 262.327 | 0.737 | 7.75 | 518.46 | 0.869 | 7.735 | 1017.867 | 1.004
7.753 | 262.28 | 0.738 | 7.776 | 517.683 | 0.87 | 7.76 | 1017.791 | 1.005
7.779 | 262.552 | 0.739 | 7.8 | 517.254 | 0.87 | 7.785 | 1018.237 | 1.006
7.803 | 262.831 | 0.74 | 7.825 | 516.51 | 0.871 | 7.81 | 1018.934 | 1.007
7.828 | 263.477 | 0.74 | 7.851 | 515.356 | 0.872 | 7.835 | 1018.71 | 1.008
7.853 | 263.038 | 0.741 | 7.875 | 514.812 | 0.872 | 7.86 | 1017.902 | 1.009
7.878 | 263.376 | 0.742 | 7.9 | 514.041 | 0.873 | 7.885 | 1018.891 | 1.01
7.904 | 263.554 | 0.743 | 7.926 | 512.923 | 0.873 | 7.91 | 1019.883 | 1.011
7.93 | 263.578 | 0.743 | 7.95 | 512.465 | 0.874 | 7.935 | 1020.323 | 1.012
7.954 | 263.164 | 0.744 | 7.975 | 511.633 | 0.874 | 7.961 | 1020.232 | 1.013
7.98 | 263.692 | 0.745 | 7.999 | 510.916 | 0.875 | 7.986 | 1020.495 | 1.014
8.003 | 263.745 | 0.745 | 8.025 | 510.364 | 0.876 | 8.01 | 1020.817 | 1.014
8.028 | 264.056 | 0.746 | 8.05 | 509.495 | 0.876 | 8.037 | 1020.684 | 1.015
8.054 | 264.037 | 0.746 | 8.075 | 509.302 | 0.877 | 8.061 | 1020.19 | 1.016
8.08 | 263.841 | 0.747 | 8.1 | 509.324 | 0.877 | 8.087 | 1020.398 | 1.017
8.104 | 264.122 | 0.748 | 8.125 | 509.384 | 0.878 | 8.112 | 1020.789 | 1.018
8.129 | 264.112 | 0.749 | 8.151 | 509.357 | 0.879 | 8.137 | 1020.633 | 1.019
8.154 | 264.125 | 0.749 | 8.176 | 507.999 | 0.879 | 8.162 | 1020.601 | 1.02
8.18 | 264.312 | 0.75 | 8.2 | 508.465 | 0.88 | 8.187 | 1020.925 | 1.02
8.204 | 263.971 | 0.75 | 8.224 | 508.709 | 0.881 | 8.211 | 1021.572 | 1.021
8.23 | 264.49 | 0.751 | 8.251 | 508.215 | 0.881 | 8.237 | 1021.588 | 1.022
8.254 | 264.355 | 0.751 | 8.276 | 507.632 | 0.882 | 8.262 | 1021.702 | 1.023
8.281 | 264.3 | 0.752 | 8.301 | 507.998 | 0.882 | 8.287 | 1021.97 | 1.024
8.305 | 264.292 | 0.753 | 8.325 | 507.174 | 0.883 | 8.312 | 1023.169 | 1.025
8.329 | 264.472 | 0.754 | 8.35 | 507.451 | 0.884 | 8.337 | 1022.069 | 1.025
8.354 | 264.315 | 0.754 | 8.375 | 507.31 | 0.884 | 8.362 | 1022.074 | 1.026
8.38 | 264.061 | 0.755 | 8.4 | 506.729 | 0.885 | 8.387 | 1022.097 | 1.027
8.404 | 264.111 | 0.755 | 8.425 | 506.524 | 0.886 | 8.412 | 1022.518 | 1.028
8.429 | 264.417 | 0.756 | 8.45 | 506.184 | 0.886 | 8.436 | 1022.477 | 1.029
8.455 | 264.143 | 0.757 | 8.475 | 506.164 | 0.887 | 8.462 | 1023.183 | 1.029
8.48 | 263.65 | 0.757 | 8.501 | 506.049 | 0.887 | 8.487 | 1023.254 | 1.03
8.504 | 264.046 | 0.758 | 8.526 | 506.524 | 0.888 | 8.512 | 1023.533 | 1.031
8.53 | 263.773 | 0.759 | 8.55 | 506.35 | 0.889 | 8.537 | 1023.387 | 1.032
8.555 | 263.759 | 0.759 | 8.576 | 506.544 | 0.889 | 8.562 | 1024.449 | 1.032
8.58 | 263.824 | 0.76 | 8.601 | 505.854 | 0.89 | 8.587 | 1024.487 | 1.033
8.605 | 263.643 | 0.76 | 8.625 | 506.57 | 0.891 | 8.612 | 1024.5 | 1.034
8.63 | 263.209 | 0.761 | 8.651 | 506.119 | 0.891 | 8.637 | 1025.308 | 1.035
8.655 | 262.901 | 0.762 | 8.676 | 506.123 | 0.892 | 8.662 | 1024.836 | 1.036
8.68 | 263.09 | 0.763 | 8.7 | 506.061 | 0.892 | 8.687 | 1026.05 | 1.036
8.706 | 263.277 | 0.763 | 8.725 | 506.898 | 0.893 | 8.712 | 1025.954 | 1.037
8.73 | 262.722 | 0.764 | 8.751 | 506.142 | 0.893 | 8.737 | 1027.53 | 1.038
8.754 | 262.992 | 0.765 | 8.775 | 506.053 | 0.894 | 8.762 | 1026.997 | 1.039
8.78 | 262.451 | 0.765 | 8.801 | 506.194 | 0.895 | 8.787 | 1027.095 | 1.04
8.804 | 262.474 | 0.766 | 8.826 | 505.899 | 0.895 | 8.812 | 1028.089 | 1.04
8.83 | 262.11 | 0.766 | 8.85 | 506.215 | 0.896 | 8.837 | 1027.668 | 1.041
8.855 | 261.865 | 0.767 | 8.875 | 506.591 | 0.896 | 8.862 | 1028.753 | 1.042
8.88 | 261.831 | 0.768 | 8.901 | 507.172 | 0.897 | 8.888 | 1028.943 | 1.042
8.905 | 261.97 | 0.768 | 8.926 | 506.438 | 0.898 | 8.914 | 1028.902 | 1.043
8.93 | 261.929 | 0.769 | 8.951 | 506.665 | 0.898 | 8.938 | 1029.126 | 1.044
8.956 | 262.234 | 0.77 | 8.976 | 507.16 | 0.899 | 8.961 | 1029.977 | 1.045
8.98 | 262.175 | 0.77 | 9 | 507.07 | 0.899 | 8.988 | 1030.49 | 1.045
9.004 | 262.107 | 0.771 | 9.027 | 506.864 | 0.9 | 9.012 | 1030.047 | 1.046
9.031 | 261.942 | 0.772 | 9.049 | 506.523 | 0.901 | 9.038 | 1029.893 | 1.047
9.055 | 261.855 | 0.772 | 9.076 | 507.665 | 0.901 | 9.063 | 1030.663 | 1.047
9.08 | 261.968 | 0.773 | 9.101 | 507.822 | 0.902 | 9.088 | 1030.035 | 1.048
9.105 | 261.77 | 0.774 | 9.126 | 507.371 | 0.903 | 9.113 | 1028.797 | 1.049
9.131 | 261.312 | 0.774 | 9.15 | 507.268 | 0.903 | 9.137 | 1030.422 | 1.049
9.154 | 261.372 | 0.775 | 9.175 | 507.828 | 0.904 | 9.163 | 1030.485 | 1.05
9.18 | 261.073 | 0.776 | 9.201 | 507.716 | 0.904 | 9.188 | 1029.394 | 1.051
9.204 | 261.254 | 0.776 | 9.225 | 508.352 | 0.905 | 9.212 | 1029.675 | 1.051
9.231 | 260.902 | 0.777 | 9.251 | 507.467 | 0.906 | 9.238 | 1030.355 | 1.052
9.254 | 260.962 | 0.778 | 9.276 | 508.211 | 0.906 | 9.264 | 1030.144 | 1.052
9.278 | 260.995 | 0.778 | 9.3 | 508.261 | 0.907 | 9.289 | 1029.642 | 1.053
9.305 | 260.844 | 0.779 | 9.325 | 508.618 | 0.907 | 9.313 | 1029.24 | 1.054
9.33 | 260.426 | 0.78 | 9.351 | 508.902 | 0.908 | 9.338 | 1029.558 | 1.054
9.355 | 260.334 | 0.781 | 9.375 | 508.436 | 0.909 | 9.363 | 1029.216 | 1.055
9.38 | 260.296 | 0.781 | 9.4 | 508.346 | 0.909 | 9.389 | 1029.72 | 1.055
9.406 | 260.318 | 0.782 | 9.425 | 508.088 | 0.91 | 9.413 | 1028.056 | 1.056
9.43 | 259.908 | 0.783 | 9.45 | 508 | 0.911 | 9.438 | 1028.797 | 1.056
9.455 | 260.118 | 0.784 | 9.477 | 507.831 | 0.911 | 9.464 | 1028.053 | 1.057
9.48 | 259.985 | 0.784 | 9.5 | 508.153 | 0.912 | 9.489 | 1026.838 | 1.057
9.506 | 259.662 | 0.785 | 9.526 | 508.136 | 0.913 | 9.514 | 1026.252 | 1.058
9.531 | 259.546 | 0.786 | 9.551 | 507.978 | 0.913 | 9.538 | 1024.947 | 1.058
9.555 | 259.681 | 0.786 | 9.576 | 507.185 | 0.914 | 9.565 | 1025.513 | 1.059
9.579 | 259.664 | 0.787 | 9.6 | 507.612 | 0.914 | 9.59 | 1024.631 | 1.059
9.606 | 259.283 | 0.787 | 9.626 | 507.951 | 0.915 | 9.614 | 1024.47 | 1.06
9.631 | 258.638 | 0.788 | 9.651 | 507.943 | 0.915 | 9.64 | 1025.042 | 1.06
9.655 | 259.281 | 0.789 | 9.677 | 508.974 | 0.916 | 9.664 | 1024.465 | 1.061
9.681 | 259.075 | 0.79 | 9.702 | 508.161 | 0.917 | 9.688 | 1024.751 | 1.062
9.706 | 258.549 | 0.79 | 9.726 | 508.378 | 0.917 | 9.714 | 1024.827 | 1.062
9.73 | 258.557 | 0.791 | 9.752 | 508.82 | 0.918 | 9.739 | 1024.273 | 1.062
9.756 | 258.679 | 0.792 | 9.776 | 509.089 | 0.919 | 9.763 | 1023.812 | 1.063
9.781 | 258.511 | 0.792 | 9.802 | 508.998 | 0.919 | 9.789 | 1024.619 | 1.063
9.806 | 258.51 | 0.793 | 9.827 | 508.94 | 0.92 | 9.814 | 1024.259 | 1.064
9.831 | 258.411 | 0.794 | 9.852 | 508.979 | 0.921 | 9.84 | 1023.522 | 1.064
9.856 | 258.254 | 0.794 | 9.876 | 509.042 | 0.922 | 9.865 | 1023.063 | 1.065
9.88 | 258.451 | 0.795 | 9.902 | 508.954 | 0.922 | 9.889 | 1022.852 | 1.065
9.906 | 258.285 | 0.796 | 9.928 | 508.372 | 0.923 | 9.914 | 1022.757 | 1.066
9.931 | 258.018 | 0.796 | 9.952 | 509.804 | 0.924 | 9.938 | 1022.836 | 1.066
9.955 | 257.912 | 0.797 | 9.977 | 508.973 | 0.925 | 9.964 | 1022.891 | 1.067
9.981 | 258.064 | 0.798 | 10.002 | 509.296 | 0.925 | 9.988 | 1021.957 | 1.067
10.007 | 258.136 | 0.799 |  |  |  | 10.015 | 1021.725 | 1.068