## GENERAL
TEST IDENTIFICATION
Borehole : | TNW045-BH
Sample : | 04BAGD
Depth : | 3.6 | [m]
VISUAL DESCRIPTION
Very dark grey fine SAND
INITIAL | Specimen 1 | Specimen 2 | Specimen 3
Diameter | 60.08 | 60.09 | 60.08 | [mm]
Length | 60.07 | 60 | 60.03 | [mm]
Water content | 4.624432 | 4.624432 | 4.624432 | [%]
Bulk density | 1.270361 | 1.27352 | 1.271764 | [Mg/m³]
Dry density | 1.21421 | 1.21723 | 1.215552 | [Mg/m³]
Void ratio | 1.182488 | 1.177074 | 1.18008 | [-]
Degree of saturation | 10.36352 | 10.41119 | 10.38467 | [%]
SHEARING
Rate of displacement | 0.45 | 0.45 | 0.45 | [mm/min]
Void ratio at start of shear | 0.8829466 | 0.9159925 | 1.003039 | [-]
Normal stress | 38.48368 | 75.53026 | 147.6683 | [kPa]
Maximum shear stress | 27.07915 | 48.90833 | 96.50495 | [kPa]
Horizontal displacement | 7.09733 | 7.62603 | 7.57057 | [mm]
Vertical displacement | 0.83996 | 0.812888 | 0.671469 | [mm]
Degree of saturation | 58.07688 | 54.16015 | 49.34303 | [%]
SHEAR STRENGTH PARAMETERS
Effective angle of internal friction (φ') | 32.5 | [degree]
Effective cohesion (c') | 2 | [kPa]

## SHEARING
SHEARING STAGE
Specimen 1 | Specimen 1 | Specimen 1 | Specimen 2 | Specimen 2 | Specimen 2 | Specimen 3 | Specimen 3 | Specimen 3
Horizontal displacement | Shear stress | Vertical movement | Horizontal displacement | Shear stress | Vertical movement | Horizontal displacement | Shear stress | Vertical movement
[mm] | [kPa] | [mm] | [mm] | [kPa] | [mm] | [mm] | [kPa] | [mm]
0 | 0 | 0 | 0 | 0 | 0 | 0 | 0 | 0
0.001 | 5.485 | 0.065 | 0.002 | 5.712 | 0.036 | 0.003 | 5.653 | 0.024
0.006 | 6.307 | 0.078 | 0.007 | 7.327 | 0.042 | 0.006 | 5.816 | 0.028
0.093 | 9.906 | 0.116 | 0.09 | 16.546 | 0.079 | 0.091 | 30.998 | 0.05
0.175 | 11.076 | 0.146 | 0.173 | 19.548 | 0.114 | 0.19 | 38.276 | 0.085
0.267 | 12.06 | 0.178 | 0.255 | 20.122 | 0.151 | 0.287 | 43.86 | 0.118
0.358 | 13.44 | 0.204 | 0.341 | 21.995 | 0.186 | 0.389 | 48.981 | 0.151
0.441 | 14.089 | 0.227 | 0.428 | 24.076 | 0.218 | 0.479 | 50.844 | 0.179
0.527 | 14.452 | 0.254 | 0.517 | 25.497 | 0.25 | 0.554 | 53.796 | 0.199
0.618 | 15.116 | 0.278 | 0.602 | 27.083 | 0.278 | 0.655 | 57.615 | 0.223
0.709 | 15.541 | 0.303 | 0.688 | 28.117 | 0.305 | 0.75 | 57.72 | 0.244
0.795 | 15.768 | 0.323 | 0.781 | 29.079 | 0.33 | 0.843 | 60.331 | 0.263
0.881 | 16.322 | 0.346 | 0.872 | 29.464 | 0.355 | 0.932 | 61.645 | 0.279
0.978 | 16.876 | 0.368 | 0.966 | 30.56 | 0.376 | 1.014 | 63.709 | 0.291
1.074 | 17.249 | 0.387 | 1.06 | 30.951 | 0.396 | 1.12 | 64.28 | 0.306
1.161 | 17.541 | 0.403 | 1.158 | 31.359 | 0.415 | 1.214 | 66.401 | 0.32
1.257 | 17.989 | 0.419 | 1.25 | 32.37 | 0.433 | 1.303 | 67.594 | 0.331
1.353 | 18.468 | 0.436 | 1.341 | 32.14 | 0.45 | 1.411 | 67.345 | 0.346
1.455 | 18.666 | 0.451 | 1.438 | 32.314 | 0.464 | 1.495 | 68.855 | 0.357
1.556 | 18.812 | 0.464 | 1.532 | 33.817 | 0.479 | 1.601 | 70.929 | 0.369
1.642 | 19.273 | 0.476 | 1.626 | 34.695 | 0.491 | 1.7 | 71.69 | 0.38
1.74 | 19.507 | 0.491 | 1.713 | 34.848 | 0.503 | 1.802 | 72.665 | 0.391
1.838 | 19.579 | 0.505 | 1.795 | 35.727 | 0.513 | 1.9 | 74.062 | 0.401
1.926 | 19.937 | 0.517 | 1.885 | 36.675 | 0.523 | 1.99 | 74.521 | 0.408
2.012 | 20.078 | 0.529 | 1.978 | 35.968 | 0.534 | 2.093 | 74.013 | 0.417
2.11 | 20.342 | 0.541 | 2.072 | 37.594 | 0.543 | 2.185 | 75.648 | 0.425
2.205 | 20.617 | 0.552 | 2.168 | 37.363 | 0.551 | 2.288 | 76.155 | 0.434
2.301 | 20.869 | 0.563 | 2.278 | 37.54 | 0.559 | 2.388 | 76.596 | 0.443
2.401 | 21.098 | 0.574 | 2.385 | 36.382 | 0.567 | 2.485 | 76.762 | 0.452
2.491 | 21.178 | 0.584 | 2.478 | 37.456 | 0.577 | 2.589 | 78.208 | 0.46
2.586 | 21.348 | 0.594 | 2.577 | 38.67 | 0.591 | 2.674 | 78.137 | 0.467
2.67 | 21.836 | 0.603 | 2.681 | 38.935 | 0.601 | 2.787 | 78.615 | 0.476
2.774 | 21.754 | 0.614 | 2.78 | 39.946 | 0.609 | 2.885 | 79.744 | 0.484
2.879 | 22.049 | 0.626 | 2.879 | 40.294 | 0.617 | 2.974 | 80.911 | 0.491
2.979 | 22.523 | 0.636 | 2.98 | 39.814 | 0.624 | 3.08 | 80.797 | 0.498
3.069 | 22.545 | 0.646 | 3.071 | 41.075 | 0.632 | 3.179 | 81.286 | 0.505
3.156 | 23.071 | 0.655 | 3.182 | 41.254 | 0.641 | 3.29 | 81.802 | 0.512
3.253 | 23.158 | 0.664 | 3.286 | 41.358 | 0.649 | 3.388 | 82.261 | 0.518
3.341 | 23.072 | 0.671 | 3.391 | 42.296 | 0.659 | 3.499 | 82.191 | 0.523
3.44 | 23.063 | 0.678 | 3.49 | 41.981 | 0.668 | 3.604 | 82.376 | 0.529
3.532 | 23.553 | 0.685 | 3.581 | 42.01 | 0.676 | 3.704 | 83.083 | 0.534
3.617 | 23.709 | 0.691 | 3.689 | 42.358 | 0.684 | 3.805 | 83.736 | 0.539
3.695 | 23.671 | 0.697 | 3.798 | 42.712 | 0.692 | 3.917 | 84.44 | 0.545
3.798 | 24.157 | 0.704 | 3.895 | 42.473 | 0.698 | 4.02 | 84.147 | 0.551
3.909 | 24.168 | 0.711 | 3.999 | 43.61 | 0.704 | 4.125 | 86.558 | 0.557
4.017 | 24.105 | 0.717 | 4.109 | 43.85 | 0.709 | 4.243 | 86.131 | 0.563
4.116 | 24.186 | 0.724 | 4.213 | 44.177 | 0.715 | 4.357 | 86.372 | 0.569
4.214 | 24.194 | 0.729 | 4.314 | 44.723 | 0.72 | 4.452 | 87.741 | 0.573
4.319 | 24.709 | 0.736 | 4.432 | 43.841 | 0.726 | 4.567 | 87.566 | 0.58
4.43 | 25.021 | 0.742 | 4.537 | 44.028 | 0.732 | 4.68 | 88.63 | 0.585
4.542 | 24.859 | 0.75 | 4.642 | 44.973 | 0.737 | 4.79 | 89.802 | 0.591
4.64 | 24.857 | 0.756 | 4.755 | 45.219 | 0.743 | 4.889 | 89.854 | 0.595
4.731 | 25.206 | 0.762 | 4.855 | 45.871 | 0.747 | 4.991 | 89.941 | 0.6
4.813 | 25.512 | 0.766 | 4.968 | 46.15 | 0.752 | 5.09 | 90.198 | 0.605
4.918 | 25.291 | 0.771 | 5.069 | 46.246 | 0.757 | 5.19 | 90.795 | 0.609
5.029 | 25.269 | 0.776 | 5.163 | 46.773 | 0.762 | 5.3 | 91.713 | 0.614
5.118 | 25.648 | 0.781 | 5.271 | 46.258 | 0.767 | 5.406 | 91.446 | 0.617
5.206 | 25.53 | 0.784 | 5.38 | 46.729 | 0.772 | 5.506 | 92.062 | 0.621
5.298 | 25.453 | 0.787 | 5.496 | 46.614 | 0.776 | 5.606 | 91.928 | 0.624
5.389 | 25.766 | 0.79 | 5.607 | 46.575 | 0.78 | 5.712 | 92.6 | 0.629
5.48 | 25.693 | 0.793 | 5.709 | 46.682 | 0.782 | 5.818 | 93.131 | 0.633
5.575 | 25.64 | 0.795 | 5.816 | 46.771 | 0.785 | 5.92 | 93.675 | 0.637
5.668 | 25.724 | 0.799 | 5.919 | 47.448 | 0.788 | 6.03 | 94.178 | 0.641
5.779 | 26.008 | 0.803 | 6.024 | 47.653 | 0.79 | 6.146 | 94.733 | 0.645
5.875 | 26.277 | 0.808 | 6.129 | 47.725 | 0.792 | 6.246 | 94.724 | 0.649
5.963 | 26.303 | 0.811 | 6.242 | 48.213 | 0.794 | 6.355 | 94.847 | 0.653
6.07 | 26.349 | 0.814 | 6.343 | 47.69 | 0.796 | 6.462 | 94.765 | 0.656
6.171 | 26.45 | 0.817 | 6.46 | 47.787 | 0.798 | 6.568 | 95.857 | 0.659
6.266 | 26.611 | 0.82 | 6.573 | 48.314 | 0.799 | 6.685 | 95.589 | 0.662
6.371 | 26.547 | 0.823 | 6.673 | 47.782 | 0.8 | 6.782 | 95.958 | 0.664
6.474 | 26.388 | 0.825 | 6.766 | 48.247 | 0.802 | 6.876 | 96.076 | 0.666
6.574 | 26.36 | 0.828 | 6.866 | 48.621 | 0.804 | 6.968 | 96.311 | 0.667
6.672 | 26.795 | 0.832 | 6.985 | 48.427 | 0.805 | 7.076 | 96.373 | 0.668
6.795 | 26.834 | 0.834 | 7.101 | 48.508 | 0.807 | 7.168 | 96.379 | 0.668
6.897 | 26.919 | 0.837 | 7.196 | 47.726 | 0.808 | 7.266 | 96.071 | 0.669
7.004 | 26.962 | 0.839 | 7.294 | 48.866 | 0.809 | 7.373 | 95.619 | 0.67
7.097 | 27.079 | 0.84 | 7.389 | 48.815 | 0.811 | 7.471 | 95.59 | 0.67
7.199 | 26.881 | 0.842 | 7.501 | 48.83 | 0.812 | 7.571 | 96.505 | 0.671
7.294 | 26.836 | 0.843 | 7.626 | 48.908 | 0.813 | 7.66 | 95.935 | 0.672
7.388 | 26.664 | 0.843 | 7.722 | 48.437 | 0.813 | 7.779 | 96.377 | 0.674
7.477 | 26.599 | 0.845 | 7.819 | 47.762 | 0.813 | 7.886 | 95.798 | 0.675
7.586 | 26.802 | 0.846 | 7.92 | 47.977 | 0.814 | 7.992 | 95.065 | 0.676
7.679 | 26.58 | 0.847 | 8.033 | 48.427 | 0.814 | 8.104 | 94.987 | 0.677
7.773 | 26.562 | 0.848 | 8.133 | 48.021 | 0.814 | 8.214 | 94.503 | 0.678
7.856 | 26.701 | 0.849 | 8.247 | 48.112 | 0.814 | 8.318 | 94.06 | 0.679
7.971 | 26.702 | 0.852 | 8.356 | 48.043 | 0.814 | 8.425 | 93.616 | 0.68
8.08 | 26.823 | 0.853 | 8.458 | 48.601 | 0.814 | 8.535 | 93.44 | 0.681
8.184 | 26.761 | 0.855 | 8.562 | 48.766 | 0.814 | 8.65 | 93.263 | 0.683
8.299 | 26.681 | 0.857 | 8.657 | 48.259 | 0.814 | 8.761 | 92.687 | 0.684
8.411 | 26.611 | 0.859 | 8.763 | 48.515 | 0.815 | 8.859 | 93.086 | 0.685
8.52 | 26.373 | 0.86 | 8.863 | 47.976 | 0.816 | 8.948 | 93.345 | 0.686
8.618 | 26.475 | 0.863 | 8.983 | 47.982 | 0.817 | 9.083 | 91.705 | 0.687
8.722 | 26.53 | 0.865 | 9.082 | 48.41 | 0.818 | 9.181 | 92.32 | 0.687
8.827 | 26.571 | 0.866 | 9.207 | 48.221 | 0.82 | 9.292 | 92.38 | 0.689
8.918 | 26.516 | 0.868 | 9.329 | 48.155 | 0.822 | 9.389 | 92.252 | 0.69
9.012 | 26.332 | 0.87 | 9.465 | 48.115 | 0.825 | 9.491 | 91.722 | 0.69
9.098 | 26.423 | 0.872 | 9.59 | 48.535 | 0.827 | 9.6 | 91.729 | 0.691
9.207 | 26.506 | 0.873 | 9.709 | 48.187 | 0.829 | 9.718 | 91.785 | 0.693
9.307 | 26.402 | 0.876 | 9.825 | 48.046 | 0.83 | 9.818 | 91.763 | 0.694
9.411 | 26.248 | 0.877 | 9.922 | 48.135 | 0.832 | 9.908 | 92.308 | 0.694
9.517 | 26.523 | 0.879 | 10.038 | 47.845 | 0.834 | 10.017 | 93.627 | 0.695
9.613 | 26.615 | 0.881
9.73 | 26.288 | 0.883
9.83 | 26.228 | 0.885
9.946 | 26.101 | 0.887
10.071 | 26.531 | 0.89