## GENERAL
TEST IDENTIFICATION
Borehole : | TNW045-BH
Sample : | 36BAGB
Depth : | 25.25 | [m]
GENERAL
Interface Roughness | 8.736 | [µm]
FAST SHEAR
Normal Stress | 114 | [kPa]
Rate of Displacement | 500 | [mm/min]
Final Vertical Displacement | 0.594 | [mm]
SLOW SHEAR
Normal Stress | 190 | [kPa]
Rate of Displacement | 0.02 | [mm/min]
Final Vertical Displacement | 0.05 | [mm]

## FAST SHEARING
SHEARING STAGE - FAST
Average linear displacement | Stress Ratio t/s'n | Angle of shearing resistance
[mm] | [-] | [º]
0 | -0.0075 | -0.4306
4.1662 | 0.1003 | 5.7295
8.3325 | 0.2304 | 12.972
16.665 | 0.5734 | 29.8317
24.9975 | 0.5877 | 30.4436
33.33 | 0.5847 | 30.3154
41.6625 | 0.5738 | 29.8479
49.995 | 0.5761 | 29.945
58.3274 | 0.5749 | 29.8965
66.6599 | 0.5415 | 28.4355
74.9924 | 0.5385 | 28.3021
83.3249 | 0.5359 | 28.1852
91.6574 | 0.5344 | 28.1182
99.9899 | 0.5336 | 28.0847
108.3224 | 0.5325 | 28.0344
116.6549 | 0.534 | 28.1015
124.9874 | 0.5317 | 28.0009
133.3199 | 0.5325 | 28.0344
141.6524 | 0.5317 | 28.0009
149.9849 | 0.531 | 27.9673
158.3174 | 0.5302 | 27.9337
166.6499 | 0.5287 | 27.8664
174.9823 | 0.5287 | 27.8664
183.3148 | 0.5291 | 27.8832
191.6473 | 0.5295 | 27.9001
199.9798 | 0.5295 | 27.9001

## SLOW SHEARING
SHEARING STAGE - SLOW
Average linear displacement | Stress Ratio t/s'n | Angle of shearing resistance
[mm] | [-] | [º]
0 | 0.0068 | 0.3877
0.005 | 0.0465 | 2.6604
0.01 | 0.0462 | 2.6475
0.02 | 0.0453 | 2.596
0.03 | 0.0465 | 2.6604
0.0401 | 0.0458 | 2.6218
0.0501 | 0.0456 | 2.6089
0.0601 | 0.0462 | 2.6475
0.0701 | 0.046 | 2.6346
0.0801 | 0.0458 | 2.6218
0.0901 | 0.0458 | 2.6218
0.1001 | 0.0447 | 2.5573
0.1102 | 0.0449 | 2.5702
0.1202 | 0.0447 | 2.5573
0.1302 | 0.044 | 2.5186
0.1402 | 0.0442 | 2.5315
0.1502 | 0.0438 | 2.5057
0.1602 | 0.044 | 2.5186
0.1702 | 0.0453 | 2.596
0.1802 | 0.0456 | 2.6089
0.1903 | 0.0447 | 2.5573
0.2003 | 0.0451 | 2.5831
0.2103 | 0.0449 | 2.5702
0.2203 | 0.0456 | 2.6089
0.2303 | 0.0465 | 2.6604
0.2403 | 0.046 | 2.6346
0.2503 | 0.0474 | 2.712
0.2604 | 0.0476 | 2.7249
0.2704 | 0.0487 | 2.7894
0.2804 | 0.0489 | 2.8023
0.2904 | 0.0503 | 2.8796
0.3004 | 0.0514 | 2.9441
0.3104 | 0.0523 | 2.9956
0.3204 | 0.0528 | 3.0214
0.3305 | 0.0544 | 3.1116
0.3405 | 0.055 | 3.1503
0.3505 | 0.0553 | 3.1632
0.3605 | 0.0573 | 3.2791
0.3705 | 0.058 | 3.3178
0.3805 | 0.0593 | 3.395
0.3905 | 0.0614 | 3.5109
0.4006 | 0.0634 | 3.6268
0.4106 | 0.065 | 3.7169
0.4206 | 0.0677 | 3.8713
0.4306 | 0.0702 | 4.0128
0.4406 | 0.072 | 4.1157
0.4506 | 0.0742 | 4.2442
0.4606 | 0.0753 | 4.3085
0.4706 | 0.0769 | 4.3984
0.4807 | 0.0789 | 4.5141
0.4907 | 0.081 | 4.6296
0.5007 | 0.0819 | 4.681
0.5107 | 0.0841 | 4.8093
0.5207 | 0.0866 | 4.9505
0.5307 | 0.0891 | 5.0916
0.5407 | 0.0909 | 5.1941
0.5508 | 0.0941 | 5.3735
0.5608 | 0.0954 | 5.4504
0.5708 | 0.0992 | 5.668
0.5808 | 0.1013 | 5.7832
0.5908 | 0.1035 | 5.9111
0.6008 | 0.1056 | 6.0261
0.6108 | 0.1087 | 6.205
0.6209 | 0.1108 | 6.32
0.6309 | 0.1144 | 6.5242
0.6409 | 0.12 | 6.8429
0.6509 | 0.122 | 6.9575
0.6609 | 0.1261 | 7.1866
0.6709 | 0.1295 | 7.3774
0.6809 | 0.1322 | 7.5298
0.691 | 0.1356 | 7.7203
0.701 | 0.1383 | 7.8725
0.711 | 0.1419 | 8.0753
0.721 | 0.1466 | 8.3412
0.731 | 0.1514 | 8.6067
0.741 | 0.1561 | 8.8719
0.751 | 0.1611 | 9.1492
0.7611 | 0.1667 | 9.4639
0.7711 | 0.1726 | 9.7905
0.7811 | 0.178 | 10.0914
0.7911 | 0.1845 | 10.4543
0.8011 | 0.1881 | 10.6541
0.8111 | 0.1949 | 11.0282
0.8211 | 0.2001 | 11.3142
0.8311 | 0.2064 | 11.6618
0.8412 | 0.2111 | 11.9218
0.8512 | 0.2179 | 12.2925
0.8612 | 0.2242 | 12.6375
0.8712 | 0.2303 | 12.9693
0.8812 | 0.2364 | 13.3003
0.8912 | 0.2438 | 13.7035
0.9012 | 0.2502 | 14.0446
0.9113 | 0.2562 | 14.3725
0.9213 | 0.2626 | 14.7115
0.9313 | 0.2698 | 15.0978
0.9413 | 0.2765 | 15.4586
0.9513 | 0.2835 | 15.8301
0.9613 | 0.2912 | 16.236
0.9713 | 0.298 | 16.5927
0.9814 | 0.3056 | 16.9955
0.9914 | 0.3124 | 17.3494
1.0014 | 0.3203 | 17.7606
1.0114 | 0.3282 | 18.1699
1.0214 | 0.337 | 18.6237
1.0314 | 0.3433 | 18.948
1.0414 | 0.3521 | 19.3977
1.0515 | 0.3602 | 19.8106
1.0615 | 0.3688 | 20.2441
1.0715 | 0.3769 | 20.6526
1.0815 | 0.3857 | 21.0926
1.0915 | 0.3947 | 21.5413
1.1015 | 0.4029 | 21.9427
1.1115 | 0.4123 | 22.4082
1.1215 | 0.4216 | 22.8596
1.1316 | 0.4313 | 23.3298
1.1416 | 0.4405 | 23.7751
1.1516 | 0.4491 | 24.1851
1.1616 | 0.4584 | 24.6245
1.1716 | 0.4669 | 25.029
1.1816 | 0.475 | 25.4098
1.1916 | 0.4834 | 25.7987
1.2017 | 0.4915 | 26.1746
1.2117 | 0.4994 | 26.5378
1.2217 | 0.5082 | 26.9398
1.2317 | 0.5154 | 27.2676
1.2417 | 0.5233 | 27.6238
1.2517 | 0.5301 | 27.9273
1.2617 | 0.5357 | 28.179
1.2718 | 0.5429 | 28.4993
1.2818 | 0.547 | 28.6787
1.2918 | 0.5517 | 28.8872
1.3018 | 0.5549 | 29.0257
1.3118 | 0.5574 | 29.1343
1.3218 | 0.5594 | 29.223
1.3318 | 0.5614 | 29.3115
1.3419 | 0.5644 | 29.4391
1.3519 | 0.5687 | 29.625
1.3619 | 0.5691 | 29.6445
1.3719 | 0.5725 | 29.7907
1.3819 | 0.5754 | 29.9171
1.3919 | 0.5788 | 30.0625
1.4019 | 0.582 | 30.1979
1.4119 | 0.5847 | 30.3136
1.422 | 0.5876 | 30.4386
1.432 | 0.5905 | 30.5634
1.442 | 0.5937 | 30.6973
1.452 | 0.5966 | 30.8214
1.462 | 0.5998 | 30.9546
1.472 | 0.602 | 31.0496
1.482 | 0.605 | 31.1728
1.4921 | 0.6084 | 31.3145
1.5021 | 0.6104 | 31.3993
1.5121 | 0.6131 | 31.5121
1.5221 | 0.6174 | 31.6903
1.5321 | 0.6199 | 31.7931
1.5421 | 0.6217 | 31.8677
1.5521 | 0.6255 | 32.0259
1.5622 | 0.6291 | 32.1743
1.5722 | 0.6329 | 32.3314
1.5822 | 0.6329 | 32.3314
1.5922 | 0.6375 | 32.5156
1.6022 | 0.6411 | 32.6624
1.6122 | 0.6429 | 32.7356
1.6222 | 0.6451 | 32.827
1.6323 | 0.6478 | 32.9364
1.6423 | 0.6512 | 33.0727
1.6523 | 0.6537 | 33.1724
1.6623 | 0.6573 | 33.3171
1.6723 | 0.6614 | 33.4792
1.6823 | 0.665 | 33.6228
1.6923 | 0.6675 | 33.7213
1.7024 | 0.6722 | 33.9086
1.7124 | 0.6756 | 34.042
1.7224 | 0.6794 | 34.1925
1.7324 | 0.6817 | 34.2809
1.7424 | 0.6846 | 34.3954
1.7524 | 0.6871 | 34.4921
1.7624 | 0.6862 | 34.457
1.7724 | 0.6853 | 34.4218
1.7825 | 0.6871 | 34.4921
1.7925 | 0.6848 | 34.4042
1.8025 | 0.6844 | 34.3866
1.8125 | 0.6835 | 34.3514
1.8225 | 0.6817 | 34.2809
1.8325 | 0.6832 | 34.3426
1.8425 | 0.6812 | 34.2632
1.8526 | 0.6787 | 34.166
1.8626 | 0.6776 | 34.1217
1.8726 | 0.672 | 33.8997
1.8826 | 0.6731 | 33.9442
1.8926 | 0.6708 | 33.8552
1.9026 | 0.6702 | 33.8284
1.9126 | 0.6681 | 33.7481
1.9227 | 0.6684 | 33.757
1.9327 | 0.6645 | 33.6049
1.9427 | 0.6641 | 33.587
1.9527 | 0.6629 | 33.5421
1.9627 | 0.6609 | 33.4612
1.9727 | 0.6593 | 33.3982
1.9827 | 0.6582 | 33.3531
1.9928 | 0.6589 | 33.3802
2.0028 | 0.6614 | 33.4792
2.0128 | 0.6571 | 33.308
2.0228 | 0.6569 | 33.299
2.0328 | 0.6555 | 33.2448
2.0428 | 0.655 | 33.2267
2.0528 | 0.6555 | 33.2448
2.0628 | 0.6537 | 33.1724
2.0729 | 0.6548 | 33.2177
2.0829 | 0.6546 | 33.2086
2.0929 | 0.6539 | 33.1815
2.1029 | 0.6532 | 33.1543
2.1129 | 0.6544 | 33.1996
2.1229 | 0.6546 | 33.2086
2.1329 | 0.6541 | 33.1905
2.143 | 0.6508 | 33.0545
2.153 | 0.6492 | 32.9909
2.163 | 0.6505 | 33.0455
2.173 | 0.6496 | 33.0091
2.183 | 0.6496 | 33.0091
2.193 | 0.6496 | 33.0091
2.203 | 0.6496 | 33.0091
2.2131 | 0.6521 | 33.109
2.2231 | 0.6505 | 33.0455
2.2331 | 0.6514 | 33.0818
2.2431 | 0.6503 | 33.0364
2.2531 | 0.6492 | 32.9909
2.2631 | 0.6499 | 33.0182
2.2731 | 0.651 | 33.0636
2.2832 | 0.6483 | 32.9546
2.2932 | 0.651 | 33.0636
2.3032 | 0.6505 | 33.0455
2.3132 | 0.6508 | 33.0545
2.3232 | 0.649 | 32.9819
2.3332 | 0.6463 | 32.8726
2.3432 | 0.6485 | 32.9637
2.3532 | 0.6494 | 33
2.3633 | 0.6467 | 32.8908
2.3733 | 0.6433 | 32.7539
2.3833 | 0.6417 | 32.6899
2.3933 | 0.6431 | 32.7448
2.4033 | 0.6379 | 32.534
2.4133 | 0.6368 | 32.488
2.4233 | 0.6375 | 32.5156
2.4334 | 0.637 | 32.4972
2.4434 | 0.6372 | 32.5064
2.4534 | 0.6359 | 32.4512
2.4634 | 0.6366 | 32.4788
2.4734 | 0.6347 | 32.4052
2.4834 | 0.6332 | 32.3407
2.4934 | 0.6352 | 32.4236
2.5035 | 0.6345 | 32.396
2.5135 | 0.6338 | 32.3683
2.5235 | 0.6363 | 32.4696
2.5335 | 0.6399 | 32.6166
2.5435 | 0.6372 | 32.5064
2.5535 | 0.6372 | 32.5064
2.5635 | 0.637 | 32.4972
2.5736 | 0.637 | 32.4972
2.5836 | 0.6366 | 32.4788
2.5936 | 0.6372 | 32.5064
2.6036 | 0.6356 | 32.442
2.6136 | 0.6363 | 32.4696
2.6236 | 0.6352 | 32.4236
2.6336 | 0.6336 | 32.3591
2.6437 | 0.6323 | 32.3038
2.6537 | 0.6352 | 32.4236
2.6637 | 0.6347 | 32.4052
2.6737 | 0.6368 | 32.488
2.6837 | 0.6377 | 32.5248
2.6937 | 0.6347 | 32.4052
2.7037 | 0.6343 | 32.3868
2.7137 | 0.6338 | 32.3683
2.7238 | 0.6356 | 32.442
2.7338 | 0.6323 | 32.3038
2.7438 | 0.6336 | 32.3591
2.7538 | 0.6329 | 32.3314
2.7638 | 0.6336 | 32.3591
2.7738 | 0.6332 | 32.3407
2.7838 | 0.6347 | 32.4052
2.7939 | 0.6316 | 32.276
2.8039 | 0.6291 | 32.1743
2.8139 | 0.6298 | 32.2021
2.8239 | 0.6323 | 32.3038
2.8339 | 0.6309 | 32.2483
2.8439 | 0.6291 | 32.1743
2.8539 | 0.635 | 32.4144
2.864 | 0.6395 | 32.5982
2.874 | 0.6368 | 32.488
2.884 | 0.6375 | 32.5156
2.894 | 0.6366 | 32.4788
2.904 | 0.6384 | 32.5524
2.914 | 0.6395 | 32.5982
2.924 | 0.6393 | 32.5891
2.9341 | 0.6359 | 32.4512
2.9441 | 0.6368 | 32.488
2.9541 | 0.6375 | 32.5156
2.9641 | 0.6356 | 32.442
2.9741 | 0.6359 | 32.4512
2.9841 | 0.637 | 32.4972
2.9941 | 0.6372 | 32.5064
3.0041 | 0.6386 | 32.5615
3.0142 | 0.6379 | 32.534
3.0242 | 0.6393 | 32.5891
3.0342 | 0.6366 | 32.4788
3.0442 | 0.6372 | 32.5064
3.0542 | 0.642 | 32.699
3.0642 | 0.6411 | 32.6624
3.0742 | 0.6435 | 32.7631
3.0843 | 0.6458 | 32.8544
3.0943 | 0.6444 | 32.7996
3.1043 | 0.6449 | 32.8179
3.1143 | 0.6463 | 32.8726
3.1243 | 0.6449 | 32.8179
3.1343 | 0.644 | 32.7813
3.1443 | 0.6456 | 32.8452
3.1544 | 0.6456 | 32.8452
3.1644 | 0.6458 | 32.8544
3.1744 | 0.6451 | 32.827
3.1844 | 0.6424 | 32.7173
3.1944 | 0.6449 | 32.8179
3.2044 | 0.6447 | 32.8087
3.2144 | 0.6399 | 32.6166
3.2245 | 0.6413 | 32.6716
3.2345 | 0.6406 | 32.6441
3.2445 | 0.6411 | 32.6624
3.2545 | 0.6404 | 32.6349
3.2645 | 0.639 | 32.5799
3.2745 | 0.642 | 32.699
3.2845 | 0.6408 | 32.6533
3.2945 | 0.6404 | 32.6349
3.3046 | 0.6415 | 32.6807
3.3146 | 0.6422 | 32.7082
3.3246 | 0.6411 | 32.6624
3.3346 | 0.644 | 32.7813
3.3446 | 0.6453 | 32.8361
3.3546 | 0.6429 | 32.7356
3.3646 | 0.6372 | 32.5064
3.3747 | 0.6397 | 32.6074
3.3847 | 0.6413 | 32.6716
3.3947 | 0.6379 | 32.534
3.4047 | 0.6375 | 32.5156
3.4147 | 0.6399 | 32.6166
3.4247 | 0.6384 | 32.5524
3.4347 | 0.6393 | 32.5891
3.4448 | 0.6411 | 32.6624
3.4548 | 0.6395 | 32.5982
3.4648 | 0.6426 | 32.7265
3.4748 | 0.642 | 32.699
3.4848 | 0.6463 | 32.8726
3.4948 | 0.6453 | 32.8361
3.5048 | 0.6435 | 32.7631
3.5149 | 0.6417 | 32.6899
3.5249 | 0.6388 | 32.5707
3.5349 | 0.6406 | 32.6441
3.5449 | 0.6381 | 32.5432
3.5549 | 0.6415 | 32.6807
3.5649 | 0.639 | 32.5799
3.5749 | 0.6393 | 32.5891
3.5849 | 0.6399 | 32.6166
3.595 | 0.6386 | 32.5615
3.605 | 0.6368 | 32.488
3.615 | 0.6366 | 32.4788
3.625 | 0.6338 | 32.3683
3.635 | 0.6366 | 32.4788
3.645 | 0.6381 | 32.5432
3.655 | 0.6343 | 32.3868
3.6651 | 0.6368 | 32.488
3.6751 | 0.6366 | 32.4788
3.6851 | 0.6384 | 32.5524
3.6951 | 0.6372 | 32.5064
3.7051 | 0.6388 | 32.5707
3.7151 | 0.6395 | 32.5982
3.7251 | 0.6395 | 32.5982
3.7352 | 0.6384 | 32.5524
3.7452 | 0.642 | 32.699
3.7552 | 0.6408 | 32.6533
3.7652 | 0.6408 | 32.6533
3.7752 | 0.6408 | 32.6533
3.7852 | 0.6395 | 32.5982
3.7952 | 0.6406 | 32.6441
3.8053 | 0.639 | 32.5799
3.8153 | 0.6404 | 32.6349
3.8253 | 0.6431 | 32.7448
3.8353 | 0.6444 | 32.7996
3.8453 | 0.6404 | 32.6349
3.8553 | 0.6397 | 32.6074
3.8653 | 0.6384 | 32.5524
3.8754 | 0.6352 | 32.4236
3.8854 | 0.6366 | 32.4788
3.8954 | 0.6311 | 32.2576
3.9054 | 0.6323 | 32.3038
3.9154 | 0.63 | 32.2113
3.9254 | 0.6327 | 32.3222
3.9354 | 0.6354 | 32.4328
3.9454 | 0.6354 | 32.4328
3.9555 | 0.6372 | 32.5064
3.9655 | 0.6386 | 32.5615
3.9755 | 0.642 | 32.699
3.9855 | 0.6399 | 32.6166
3.9955 | 0.6406 | 32.6441
4.0055 | 0.637 | 32.4972
4.0155 | 0.6352 | 32.4236
4.0256 | 0.6327 | 32.3222
4.0356 | 0.6343 | 32.3868
4.0456 | 0.6354 | 32.4328
4.0556 | 0.6375 | 32.5156
4.0656 | 0.6384 | 32.5524
4.0756 | 0.6422 | 32.7082
4.0856 | 0.642 | 32.699
4.0957 | 0.6375 | 32.5156
4.1057 | 0.6397 | 32.6074
4.1157 | 0.6431 | 32.7448
4.1257 | 0.6426 | 32.7265
4.1357 | 0.6399 | 32.6166
4.1457 | 0.6408 | 32.6533
4.1557 | 0.6413 | 32.6716
4.1658 | 0.6408 | 32.6533
4.1758 | 0.6399 | 32.6166
4.1858 | 0.6379 | 32.534
4.1958 | 0.6384 | 32.5524
4.2058 | 0.6395 | 32.5982
4.2158 | 0.6406 | 32.6441
4.2258 | 0.6381 | 32.5432
4.2358 | 0.637 | 32.4972
4.2459 | 0.6363 | 32.4696
4.2559 | 0.6397 | 32.6074
4.2659 | 0.6393 | 32.5891
4.2759 | 0.6424 | 32.7173
4.2859 | 0.6408 | 32.6533
4.2959 | 0.6429 | 32.7356
4.3059 | 0.6433 | 32.7539
4.316 | 0.6408 | 32.6533
4.326 | 0.6431 | 32.7448
4.336 | 0.644 | 32.7813
4.346 | 0.6431 | 32.7448
4.356 | 0.6429 | 32.7356
4.366 | 0.6413 | 32.6716
4.376 | 0.6438 | 32.7722
4.3861 | 0.6458 | 32.8544
4.3961 | 0.6449 | 32.8179
4.4061 | 0.6444 | 32.7996
4.4161 | 0.6463 | 32.8726
4.4261 | 0.6469 | 32.8999
4.4361 | 0.6481 | 32.9455
4.4461 | 0.6481 | 32.9455
4.4562 | 0.6438 | 32.7722
4.4662 | 0.6444 | 32.7996
4.4762 | 0.6447 | 32.8087
4.4862 | 0.6483 | 32.9546
4.4962 | 0.6458 | 32.8544
4.5062 | 0.644 | 32.7813
4.5162 | 0.6458 | 32.8544
4.5262 | 0.6458 | 32.8544
4.5363 | 0.6422 | 32.7082
4.5463 | 0.6402 | 32.6258
4.5563 | 0.6433 | 32.7539
4.5663 | 0.6435 | 32.7631
4.5763 | 0.6433 | 32.7539
4.5863 | 0.6433 | 32.7539
4.5963 | 0.6399 | 32.6166
4.6064 | 0.6366 | 32.4788
4.6164 | 0.6372 | 32.5064
4.6264 | 0.6372 | 32.5064
4.6364 | 0.6381 | 32.5432
4.6464 | 0.6384 | 32.5524
4.6564 | 0.6406 | 32.6441
4.6664 | 0.6431 | 32.7448
4.6765 | 0.6408 | 32.6533
4.6865 | 0.6359 | 32.4512
4.6965 | 0.6343 | 32.3868
4.7065 | 0.6377 | 32.5248
4.7165 | 0.6347 | 32.4052
4.7265 | 0.6361 | 32.4604
4.7365 | 0.6356 | 32.442
4.7466 | 0.637 | 32.4972
4.7566 | 0.6377 | 32.5248
4.7666 | 0.6379 | 32.534
4.7766 | 0.6356 | 32.442
4.7866 | 0.635 | 32.4144
4.7966 | 0.6352 | 32.4236
4.8066 | 0.6356 | 32.442
4.8167 | 0.6345 | 32.396
4.8267 | 0.6345 | 32.396
4.8367 | 0.6336 | 32.3591
4.8467 | 0.6345 | 32.396
4.8567 | 0.6343 | 32.3868
4.8667 | 0.6368 | 32.488
4.8767 | 0.632 | 32.2945
4.8867 | 0.6347 | 32.4052
4.8968 | 0.6354 | 32.4328
4.9068 | 0.6359 | 32.4512
4.9168 | 0.6354 | 32.4328
4.9268 | 0.6366 | 32.4788
4.9368 | 0.6406 | 32.6441
4.9468 | 0.6379 | 32.534
4.9568 | 0.6379 | 32.534
4.9669 | 0.6363 | 32.4696
4.9769 | 0.6397 | 32.6074
4.9869 | 0.6397 | 32.6074
4.9969 | 0.642 | 32.699
5.0069 | 0.6406 | 32.6441
5.0169 | 0.6422 | 32.7082
5.0269 | 0.6404 | 32.6349
5.037 | 0.6395 | 32.5982
5.047 | 0.6404 | 32.6349
5.057 | 0.6386 | 32.5615
5.067 | 0.6395 | 32.5982
5.077 | 0.6411 | 32.6624
5.087 | 0.6395 | 32.5982
5.097 | 0.6399 | 32.6166
5.1071 | 0.6395 | 32.5982
5.1171 | 0.6359 | 32.4512
5.1271 | 0.6356 | 32.442
5.1371 | 0.6354 | 32.4328
5.1471 | 0.6368 | 32.488
5.1571 | 0.6395 | 32.5982
5.1671 | 0.6402 | 32.6258
5.1771 | 0.6413 | 32.6716
5.1872 | 0.6408 | 32.6533
5.1972 | 0.6408 | 32.6533
5.2072 | 0.6415 | 32.6807
5.2172 | 0.635 | 32.4144
5.2272 | 0.637 | 32.4972
5.2372 | 0.637 | 32.4972
5.2472 | 0.6352 | 32.4236
5.2573 | 0.6388 | 32.5707
5.2673 | 0.6399 | 32.6166
5.2773 | 0.6397 | 32.6074
5.2873 | 0.6356 | 32.442
5.2973 | 0.6375 | 32.5156
5.3073 | 0.6395 | 32.5982
5.3173 | 0.6417 | 32.6899
5.3274 | 0.6406 | 32.6441
5.3374 | 0.6413 | 32.6716
5.3474 | 0.6411 | 32.6624
5.3574 | 0.6363 | 32.4696
5.3674 | 0.6356 | 32.442
5.3774 | 0.6377 | 32.5248
5.3874 | 0.6406 | 32.6441
5.3975 | 0.6386 | 32.5615
5.4075 | 0.6404 | 32.6349
5.4175 | 0.6379 | 32.534
5.4275 | 0.6381 | 32.5432
5.4375 | 0.6381 | 32.5432
5.4475 | 0.6377 | 32.5248
5.4575 | 0.6388 | 32.5707
5.4675 | 0.6393 | 32.5891
5.4776 | 0.6413 | 32.6716
5.4876 | 0.6388 | 32.5707
5.4976 | 0.6384 | 32.5524
5.5076 | 0.6395 | 32.5982
5.5176 | 0.6393 | 32.5891
5.5276 | 0.639 | 32.5799
5.5376 | 0.6411 | 32.6624
5.5477 | 0.6397 | 32.6074
5.5577 | 0.6395 | 32.5982
5.5677 | 0.6393 | 32.5891
5.5777 | 0.6366 | 32.4788
5.5877 | 0.6352 | 32.4236
5.5977 | 0.6341 | 32.3776
5.6077 | 0.6336 | 32.3591
5.6178 | 0.6316 | 32.276
5.6278 | 0.6334 | 32.3499
5.6378 | 0.6338 | 32.3683
5.6478 | 0.6341 | 32.3776
5.6578 | 0.6325 | 32.313
5.6678 | 0.6329 | 32.3314
5.6778 | 0.6314 | 32.2668
5.6879 | 0.6314 | 32.2668
5.6979 | 0.6316 | 32.276
5.7079 | 0.6318 | 32.2853
5.7179 | 0.6332 | 32.3407
5.7279 | 0.6309 | 32.2483
5.7379 | 0.6316 | 32.276
5.7479 | 0.6327 | 32.3222
5.758 | 0.6325 | 32.313
5.768 | 0.6305 | 32.2298
5.778 | 0.6305 | 32.2298
5.788 | 0.6327 | 32.3222
5.798 | 0.632 | 32.2945
5.808 | 0.6309 | 32.2483
5.818 | 0.6273 | 32.1002
5.828 | 0.6296 | 32.1928
5.8381 | 0.6305 | 32.2298
5.8481 | 0.6332 | 32.3407
5.8581 | 0.6343 | 32.3868
5.8681 | 0.6332 | 32.3407
5.8781 | 0.6343 | 32.3868
5.8881 | 0.6341 | 32.3776
5.8981 | 0.6352 | 32.4236
5.9082 | 0.6325 | 32.313
5.9182 | 0.6325 | 32.313
5.9282 | 0.6336 | 32.3591
5.9382 | 0.6341 | 32.3776
5.9482 | 0.6311 | 32.2576
5.9582 | 0.6327 | 32.3222
5.9682 | 0.635 | 32.4144
5.9783 | 0.6347 | 32.4052
5.9883 | 0.6366 | 32.4788
5.9983 | 0.6384 | 32.5524
6.0083 | 0.6363 | 32.4696
6.0183 | 0.6334 | 32.3499
6.0283 | 0.632 | 32.2945
6.0383 | 0.6338 | 32.3683
6.0484 | 0.6338 | 32.3683
6.0584 | 0.6332 | 32.3407
6.0684 | 0.6291 | 32.1743
6.0784 | 0.6318 | 32.2853
6.0884 | 0.6363 | 32.4696
6.0984 | 0.6329 | 32.3314
6.1084 | 0.6352 | 32.4236
6.1184 | 0.6379 | 32.534
6.1285 | 0.6347 | 32.4052
6.1385 | 0.6334 | 32.3499
6.1485 | 0.6352 | 32.4236
6.1585 | 0.6361 | 32.4604
6.1685 | 0.6323 | 32.3038
6.1785 | 0.6345 | 32.396
6.1885 | 0.6338 | 32.3683
6.1986 | 0.6354 | 32.4328
6.2086 | 0.6347 | 32.4052
6.2186 | 0.6334 | 32.3499
6.2286 | 0.6329 | 32.3314
6.2386 | 0.6329 | 32.3314
6.2486 | 0.6311 | 32.2576
6.2586 | 0.6336 | 32.3591
6.2687 | 0.6352 | 32.4236
6.2787 | 0.6327 | 32.3222
6.2887 | 0.6347 | 32.4052
6.2987 | 0.6368 | 32.488
6.3087 | 0.6361 | 32.4604
6.3187 | 0.6377 | 32.5248
6.3287 | 0.6377 | 32.5248
6.3388 | 0.6379 | 32.534
6.3488 | 0.6352 | 32.4236
6.3588 | 0.6347 | 32.4052
6.3688 | 0.6377 | 32.5248
6.3788 | 0.6379 | 32.534
6.3888 | 0.6352 | 32.4236
6.3988 | 0.6375 | 32.5156
6.4088 | 0.6361 | 32.4604
6.4189 | 0.6361 | 32.4604
6.4289 | 0.6332 | 32.3407
6.4389 | 0.6343 | 32.3868
6.4489 | 0.6341 | 32.3776
6.4589 | 0.6336 | 32.3591
6.4689 | 0.6338 | 32.3683
6.4789 | 0.6354 | 32.4328
6.489 | 0.6379 | 32.534
6.499 | 0.6366 | 32.4788
6.509 | 0.6377 | 32.5248
6.519 | 0.6354 | 32.4328
6.529 | 0.6341 | 32.3776
6.539 | 0.6329 | 32.3314
6.549 | 0.6352 | 32.4236
6.5591 | 0.6341 | 32.3776
6.5691 | 0.6316 | 32.276
6.5791 | 0.6316 | 32.276
6.5891 | 0.6359 | 32.4512
6.5991 | 0.6323 | 32.3038
6.6091 | 0.635 | 32.4144
6.6191 | 0.632 | 32.2945
6.6292 | 0.6329 | 32.3314
6.6392 | 0.6345 | 32.396
6.6492 | 0.6327 | 32.3222
6.6592 | 0.6361 | 32.4604
6.6692 | 0.6388 | 32.5707
6.6792 | 0.6345 | 32.396
6.6892 | 0.6354 | 32.4328
6.6992 | 0.6341 | 32.3776
6.7093 | 0.6352 | 32.4236
6.7193 | 0.6354 | 32.4328
6.7293 | 0.6359 | 32.4512
6.7393 | 0.6368 | 32.488
6.7493 | 0.6341 | 32.3776
6.7593 | 0.6345 | 32.396
6.7693 | 0.6336 | 32.3591
6.7794 | 0.6384 | 32.5524
6.7894 | 0.6379 | 32.534
6.7994 | 0.6411 | 32.6624
6.8094 | 0.6406 | 32.6441
6.8194 | 0.639 | 32.5799
6.8294 | 0.6397 | 32.6074
6.8394 | 0.6402 | 32.6258
6.8495 | 0.6361 | 32.4604
6.8595 | 0.6359 | 32.4512
6.8695 | 0.6372 | 32.5064
6.8795 | 0.6361 | 32.4604
6.8895 | 0.635 | 32.4144
6.8995 | 0.6338 | 32.3683
6.9095 | 0.6338 | 32.3683
6.9196 | 0.6366 | 32.4788
6.9296 | 0.6366 | 32.4788
6.9396 | 0.6361 | 32.4604
6.9496 | 0.6384 | 32.5524
6.9596 | 0.6379 | 32.534
6.9696 | 0.6395 | 32.5982
6.9796 | 0.6347 | 32.4052
6.9897 | 0.6359 | 32.4512
6.9997 | 0.6361 | 32.4604
7.0097 | 0.6363 | 32.4696
7.0197 | 0.637 | 32.4972
7.0297 | 0.637 | 32.4972
7.0397 | 0.6354 | 32.4328
7.0497 | 0.6345 | 32.396
7.0597 | 0.6352 | 32.4236
7.0698 | 0.6329 | 32.3314
7.0798 | 0.6345 | 32.396
7.0898 | 0.6309 | 32.2483
7.0998 | 0.6332 | 32.3407
7.1098 | 0.6318 | 32.2853
7.1198 | 0.6314 | 32.2668
7.1298 | 0.6293 | 32.1836
7.1399 | 0.6316 | 32.276
7.1499 | 0.6327 | 32.3222
7.1599 | 0.6291 | 32.1743
7.1699 | 0.6307 | 32.2391
7.1799 | 0.6343 | 32.3868
7.1899 | 0.6343 | 32.3868
7.1999 | 0.6366 | 32.4788
7.21 | 0.6354 | 32.4328
7.22 | 0.6341 | 32.3776
7.23 | 0.6352 | 32.4236
7.24 | 0.6356 | 32.442
7.25 | 0.6386 | 32.5615
7.26 | 0.6395 | 32.5982
7.27 | 0.6388 | 32.5707
7.2801 | 0.6352 | 32.4236
7.2901 | 0.6356 | 32.442
7.3001 | 0.6377 | 32.5248
7.3101 | 0.6343 | 32.3868
7.3201 | 0.6329 | 32.3314
7.3301 | 0.6347 | 32.4052
7.3401 | 0.6323 | 32.3038
7.3501 | 0.632 | 32.2945
7.3602 | 0.6329 | 32.3314
7.3702 | 0.6314 | 32.2668
7.3802 | 0.6302 | 32.2206
7.3902 | 0.6307 | 32.2391
7.4002 | 0.6334 | 32.3499
7.4102 | 0.6356 | 32.442
7.4202 | 0.6327 | 32.3222
7.4303 | 0.632 | 32.2945
7.4403 | 0.6323 | 32.3038
7.4503 | 0.6345 | 32.396
7.4603 | 0.6343 | 32.3868
7.4703 | 0.6356 | 32.442
7.4803 | 0.6354 | 32.4328
7.4903 | 0.6327 | 32.3222
7.5004 | 0.6309 | 32.2483
7.5104 | 0.6323 | 32.3038
7.5204 | 0.6325 | 32.313
7.5304 | 0.6293 | 32.1836
7.5404 | 0.6287 | 32.1558
7.5504 | 0.6296 | 32.1928
7.5604 | 0.6289 | 32.165
7.5705 | 0.6262 | 32.0538
7.5805 | 0.6305 | 32.2298
7.5905 | 0.63 | 32.2113
7.6005 | 0.6271 | 32.0909
7.6105 | 0.6287 | 32.1558
7.6205 | 0.632 | 32.2945
7.6305 | 0.6282 | 32.1373
7.6405 | 0.6266 | 32.0723
7.6506 | 0.6291 | 32.1743
7.6606 | 0.6282 | 32.1373
7.6706 | 0.6302 | 32.2206
7.6806 | 0.6255 | 32.0259
7.6906 | 0.6262 | 32.0538
7.7006 | 0.6298 | 32.2021
7.7106 | 0.6293 | 32.1836
7.7207 | 0.6296 | 32.1928
7.7307 | 0.6318 | 32.2853
7.7407 | 0.6332 | 32.3407
7.7507 | 0.6289 | 32.165
7.7607 | 0.6291 | 32.1743
7.7707 | 0.6302 | 32.2206
7.7807 | 0.6284 | 32.1465
7.7908 | 0.6271 | 32.0909
7.8008 | 0.6282 | 32.1373
7.8108 | 0.63 | 32.2113
7.8208 | 0.6298 | 32.2021
7.8308 | 0.6302 | 32.2206
7.8408 | 0.6282 | 32.1373
7.8508 | 0.6291 | 32.1743
7.8609 | 0.63 | 32.2113
7.8709 | 0.6307 | 32.2391
7.8809 | 0.6341 | 32.3776
7.8909 | 0.6343 | 32.3868
7.9009 | 0.6318 | 32.2853
7.9109 | 0.6327 | 32.3222
7.9209 | 0.6329 | 32.3314
7.931 | 0.6309 | 32.2483
7.941 | 0.6314 | 32.2668
7.951 | 0.6314 | 32.2668
7.961 | 0.6336 | 32.3591
7.971 | 0.6316 | 32.276
7.981 | 0.6325 | 32.313
7.991 | 0.6325 | 32.313
8.001 | 0.6343 | 32.3868
8.0111 | 0.6343 | 32.3868
8.0211 | 0.6368 | 32.488
8.0311 | 0.6347 | 32.4052
8.0411 | 0.6336 | 32.3591
8.0511 | 0.6311 | 32.2576
8.0611 | 0.6314 | 32.2668
8.0711 | 0.6338 | 32.3683
8.0812 | 0.6305 | 32.2298
8.0912 | 0.6298 | 32.2021
8.1012 | 0.6282 | 32.1373
8.1112 | 0.6305 | 32.2298
8.1212 | 0.6293 | 32.1836
8.1312 | 0.6329 | 32.3314
8.1412 | 0.6354 | 32.4328
8.1513 | 0.6372 | 32.5064
8.1613 | 0.6347 | 32.4052
8.1713 | 0.6327 | 32.3222
8.1813 | 0.6336 | 32.3591
8.1913 | 0.6368 | 32.488
8.2013 | 0.6356 | 32.442
8.2113 | 0.6366 | 32.4788
8.2214 | 0.6379 | 32.534
8.2314 | 0.6345 | 32.396
8.2414 | 0.6356 | 32.442
8.2514 | 0.6359 | 32.4512
8.2614 | 0.6363 | 32.4696
8.2714 | 0.635 | 32.4144
8.2814 | 0.6341 | 32.3776
8.2914 | 0.6336 | 32.3591
8.3015 | 0.6334 | 32.3499
8.3115 | 0.6368 | 32.488
8.3215 | 0.6368 | 32.488
8.3315 | 0.6366 | 32.4788
8.3415 | 0.6336 | 32.3591
8.3515 | 0.6338 | 32.3683
8.3615 | 0.6334 | 32.3499
8.3716 | 0.6316 | 32.276
8.3816 | 0.6323 | 32.3038
8.3916 | 0.6309 | 32.2483
8.4016 | 0.6316 | 32.276
8.4116 | 0.6329 | 32.3314
8.4216 | 0.6341 | 32.3776
8.4316 | 0.6327 | 32.3222
8.4417 | 0.6334 | 32.3499
8.4517 | 0.6343 | 32.3868
8.4617 | 0.6345 | 32.396
8.4717 | 0.6347 | 32.4052
8.4817 | 0.6356 | 32.442
8.4917 | 0.6343 | 32.3868
8.5017 | 0.6359 | 32.4512
8.5118 | 0.6359 | 32.4512
8.5218 | 0.6345 | 32.396
8.5318 | 0.6345 | 32.396
8.5418 | 0.6327 | 32.3222
8.5518 | 0.632 | 32.2945
8.5618 | 0.6325 | 32.313
8.5718 | 0.6329 | 32.3314
8.5818 | 0.6305 | 32.2298
8.5919 | 0.632 | 32.2945
8.6019 | 0.6347 | 32.4052
8.6119 | 0.6345 | 32.396
8.6219 | 0.6354 | 32.4328
8.6319 | 0.6332 | 32.3407
8.6419 | 0.6311 | 32.2576
8.6519 | 0.632 | 32.2945
8.662 | 0.6338 | 32.3683
8.672 | 0.6354 | 32.4328
8.682 | 0.637 | 32.4972
8.692 | 0.637 | 32.4972
8.702 | 0.637 | 32.4972
8.712 | 0.6397 | 32.6074
8.722 | 0.6424 | 32.7173
8.7321 | 0.6415 | 32.6807
8.7421 | 0.6408 | 32.6533
8.7521 | 0.6402 | 32.6258
8.7621 | 0.6406 | 32.6441
8.7721 | 0.6397 | 32.6074
8.7821 | 0.6393 | 32.5891
8.7921 | 0.6386 | 32.5615
8.8022 | 0.6354 | 32.4328
8.8122 | 0.6375 | 32.5156
8.8222 | 0.6366 | 32.4788
8.8322 | 0.6379 | 32.534
8.8422 | 0.6395 | 32.5982
8.8522 | 0.6393 | 32.5891
8.8622 | 0.637 | 32.4972
8.8723 | 0.6345 | 32.396
8.8823 | 0.6352 | 32.4236
8.8923 | 0.6345 | 32.396
8.9023 | 0.6338 | 32.3683
8.9123 | 0.6332 | 32.3407
8.9223 | 0.6347 | 32.4052
8.9323 | 0.6336 | 32.3591
8.9423 | 0.6352 | 32.4236
8.9524 | 0.6372 | 32.5064
8.9624 | 0.6386 | 32.5615
8.9724 | 0.6361 | 32.4604
8.9824 | 0.635 | 32.4144
8.9924 | 0.6354 | 32.4328
9.0024 | 0.6343 | 32.3868
9.0124 | 0.6327 | 32.3222
9.0225 | 0.6341 | 32.3776
9.0325 | 0.6314 | 32.2668
9.0425 | 0.6305 | 32.2298
9.0525 | 0.6354 | 32.4328
9.0625 | 0.6341 | 32.3776
9.0725 | 0.6334 | 32.3499
9.0825 | 0.6334 | 32.3499
9.0926 | 0.6327 | 32.3222
9.1026 | 0.6332 | 32.3407
9.1126 | 0.6309 | 32.2483
9.1226 | 0.6327 | 32.3222
9.1326 | 0.6327 | 32.3222
9.1426 | 0.632 | 32.2945
9.1526 | 0.6354 | 32.4328
9.1627 | 0.6343 | 32.3868
9.1727 | 0.6341 | 32.3776
9.1827 | 0.6336 | 32.3591
9.1927 | 0.6318 | 32.2853
9.2027 | 0.6343 | 32.3868
9.2127 | 0.6341 | 32.3776
9.2227 | 0.6309 | 32.2483
9.2327 | 0.632 | 32.2945
9.2428 | 0.6329 | 32.3314
9.2528 | 0.6334 | 32.3499
9.2628 | 0.6345 | 32.396
9.2728 | 0.6363 | 32.4696
9.2828 | 0.6359 | 32.4512
9.2928 | 0.6336 | 32.3591
9.3028 | 0.6309 | 32.2483
9.3129 | 0.6291 | 32.1743
9.3229 | 0.6291 | 32.1743
9.3329 | 0.6273 | 32.1002
9.3429 | 0.6278 | 32.1187
9.3529 | 0.6255 | 32.0259
9.3629 | 0.6262 | 32.0538
9.3729 | 0.6291 | 32.1743
9.383 | 0.628 | 32.128
9.393 | 0.6302 | 32.2206
9.403 | 0.6296 | 32.1928
9.413 | 0.6323 | 32.3038
9.423 | 0.6332 | 32.3407
9.433 | 0.6332 | 32.3407
9.443 | 0.632 | 32.2945
9.4531 | 0.6314 | 32.2668
9.4631 | 0.6302 | 32.2206
9.4731 | 0.6293 | 32.1836
9.4831 | 0.628 | 32.128
9.4931 | 0.6289 | 32.165
9.5031 | 0.63 | 32.2113
9.5131 | 0.6327 | 32.3222
9.5231 | 0.6325 | 32.313
9.5332 | 0.6323 | 32.3038
9.5432 | 0.635 | 32.4144
9.5532 | 0.6341 | 32.3776
9.5632 | 0.6338 | 32.3683
9.5732 | 0.6343 | 32.3868
9.5832 | 0.6361 | 32.4604
9.5932 | 0.6345 | 32.396
9.6033 | 0.6336 | 32.3591
9.6133 | 0.6356 | 32.442
9.6233 | 0.6352 | 32.4236
9.6333 | 0.6318 | 32.2853
9.6433 | 0.6341 | 32.3776
9.6533 | 0.6354 | 32.4328
9.6633 | 0.6356 | 32.442
9.6734 | 0.6334 | 32.3499
9.6834 | 0.6323 | 32.3038
9.6934 | 0.6316 | 32.276
9.7034 | 0.6273 | 32.1002
9.7134 | 0.6287 | 32.1558
9.7234 | 0.6341 | 32.3776
9.7334 | 0.6323 | 32.3038
9.7435 | 0.6327 | 32.3222
9.7535 | 0.6341 | 32.3776
9.7635 | 0.6336 | 32.3591
9.7735 | 0.6356 | 32.442
9.7835 | 0.6363 | 32.4696
9.7935 | 0.6399 | 32.6166
9.8035 | 0.6404 | 32.6349
9.8136 | 0.6384 | 32.5524
9.8236 | 0.6386 | 32.5615
9.8336 | 0.6395 | 32.5982
9.8436 | 0.6404 | 32.6349
9.8536 | 0.637 | 32.4972
9.8636 | 0.6372 | 32.5064
9.8736 | 0.6379 | 32.534
9.8836 | 0.6377 | 32.5248
9.8937 | 0.6368 | 32.488
9.9037 | 0.6381 | 32.5432
9.9137 | 0.6356 | 32.442
9.9237 | 0.6359 | 32.4512
9.9337 | 0.6377 | 32.5248
9.9437 | 0.6372 | 32.5064
9.9537 | 0.6379 | 32.534
9.9638 | 0.6363 | 32.4696
9.9738 | 0.6363 | 32.4696
9.9838 | 0.6395 | 32.5982
9.9938 | 0.6406 | 32.6441
10.0038 | 0.6388 | 32.5707
10.0138 | 0.6334 | 32.3499
10.0238 | 0.6354 | 32.4328
10.0339 | 0.6354 | 32.4328
10.0439 | 0.6329 | 32.3314
10.0539 | 0.635 | 32.4144
10.0639 | 0.6356 | 32.442
10.0739 | 0.6354 | 32.4328
10.0839 | 0.6338 | 32.3683
10.0939 | 0.6363 | 32.4696
10.104 | 0.6397 | 32.6074
10.114 | 0.6381 | 32.5432
10.124 | 0.6388 | 32.5707
10.134 | 0.6399 | 32.6166
10.144 | 0.6341 | 32.3776
10.154 | 0.6336 | 32.3591
10.164 | 0.6341 | 32.3776
10.174 | 0.6356 | 32.442
10.1841 | 0.6356 | 32.442
10.1941 | 0.635 | 32.4144
10.2041 | 0.6354 | 32.4328
10.2141 | 0.6343 | 32.3868
10.2241 | 0.6356 | 32.442
10.2341 | 0.6311 | 32.2576
10.2441 | 0.6311 | 32.2576
10.2542 | 0.6316 | 32.276
10.2642 | 0.6305 | 32.2298
10.2742 | 0.6323 | 32.3038
10.2842 | 0.6343 | 32.3868
10.2942 | 0.6363 | 32.4696
10.3042 | 0.6368 | 32.488
10.3142 | 0.6386 | 32.5615
10.3243 | 0.6384 | 32.5524
10.3343 | 0.6397 | 32.6074
10.3443 | 0.6368 | 32.488
10.3543 | 0.6377 | 32.5248
10.3643 | 0.6359 | 32.4512
10.3743 | 0.6354 | 32.4328
10.3843 | 0.6343 | 32.3868
10.3944 | 0.6347 | 32.4052
10.4044 | 0.6354 | 32.4328
10.4144 | 0.6345 | 32.396
10.4244 | 0.6395 | 32.5982
10.4344 | 0.6429 | 32.7356
10.4444 | 0.6415 | 32.6807
10.4544 | 0.6404 | 32.6349
10.4644 | 0.6399 | 32.6166
10.4745 | 0.6406 | 32.6441
10.4845 | 0.6379 | 32.534
10.4945 | 0.639 | 32.5799
10.5045 | 0.6402 | 32.6258
10.5145 | 0.6413 | 32.6716
10.5245 | 0.6408 | 32.6533
10.5345 | 0.6397 | 32.6074
10.5446 | 0.637 | 32.4972
10.5546 | 0.6381 | 32.5432
10.5646 | 0.6366 | 32.4788
10.5746 | 0.6366 | 32.4788
10.5846 | 0.6386 | 32.5615
10.5946 | 0.6395 | 32.5982
10.6046 | 0.6422 | 32.7082
10.6147 | 0.6444 | 32.7996
10.6247 | 0.6433 | 32.7539
10.6347 | 0.6415 | 32.6807
10.6447 | 0.6413 | 32.6716
10.6547 | 0.6449 | 32.8179
10.6647 | 0.6444 | 32.7996
10.6747 | 0.642 | 32.699
10.6848 | 0.6426 | 32.7265
10.6948 | 0.6435 | 32.7631
10.7048 | 0.6424 | 32.7173
10.7148 | 0.6384 | 32.5524
10.7248 | 0.6354 | 32.4328
10.7348 | 0.6352 | 32.4236
10.7448 | 0.6345 | 32.396
10.7548 | 0.6352 | 32.4236
10.7649 | 0.6361 | 32.4604
10.7749 | 0.6386 | 32.5615
10.7849 | 0.6415 | 32.6807
10.7949 | 0.6449 | 32.8179
10.8049 | 0.646 | 32.8635
10.8149 | 0.6343 | 32.3868
10.8249 | 0.6366 | 32.4788
10.835 | 0.6384 | 32.5524
10.845 | 0.6388 | 32.5707
10.855 | 0.6345 | 32.396
10.865 | 0.6332 | 32.3407
10.875 | 0.6347 | 32.4052
10.885 | 0.6329 | 32.3314
10.895 | 0.6363 | 32.4696
10.9051 | 0.6368 | 32.488
10.9151 | 0.6377 | 32.5248
10.9251 | 0.6354 | 32.4328
10.9351 | 0.6359 | 32.4512
10.9451 | 0.6359 | 32.4512
10.9551 | 0.6366 | 32.4788
10.9651 | 0.6368 | 32.488
10.9752 | 0.6372 | 32.5064
10.9852 | 0.6366 | 32.4788
10.9952 | 0.6356 | 32.442
11.0052 | 0.6338 | 32.3683
11.0152 | 0.6323 | 32.3038
11.0252 | 0.6325 | 32.313
11.0352 | 0.6287 | 32.1558
11.0453 | 0.6325 | 32.313
11.0553 | 0.6316 | 32.276
11.0653 | 0.6311 | 32.2576
11.0753 | 0.6325 | 32.313
11.0853 | 0.6341 | 32.3776
11.0953 | 0.6334 | 32.3499
11.1053 | 0.635 | 32.4144
11.1153 | 0.6341 | 32.3776
11.1254 | 0.6338 | 32.3683
11.1354 | 0.6341 | 32.3776
11.1454 | 0.6305 | 32.2298
11.1554 | 0.6307 | 32.2391
11.1654 | 0.6314 | 32.2668
11.1754 | 0.6314 | 32.2668
11.1854 | 0.6298 | 32.2021
11.1955 | 0.6284 | 32.1465
11.2055 | 0.6273 | 32.1002
11.2155 | 0.6284 | 32.1465
11.2255 | 0.6323 | 32.3038
11.2355 | 0.6334 | 32.3499
11.2455 | 0.6323 | 32.3038
11.2555 | 0.6316 | 32.276
11.2656 | 0.6298 | 32.2021
11.2756 | 0.6314 | 32.2668
11.2856 | 0.6287 | 32.1558
11.2956 | 0.6287 | 32.1558
11.3056 | 0.6302 | 32.2206
11.3156 | 0.6318 | 32.2853
11.3256 | 0.6302 | 32.2206
11.3357 | 0.6296 | 32.1928
11.3457 | 0.632 | 32.2945
11.3557 | 0.6309 | 32.2483
11.3657 | 0.6325 | 32.313
11.3757 | 0.6327 | 32.3222
11.3857 | 0.6347 | 32.4052
11.3957 | 0.6343 | 32.3868
11.4057 | 0.6368 | 32.488
11.4158 | 0.6352 | 32.4236
11.4258 | 0.6354 | 32.4328
11.4358 | 0.6341 | 32.3776
11.4458 | 0.6341 | 32.3776
11.4558 | 0.632 | 32.2945
11.4658 | 0.6298 | 32.2021
11.4758 | 0.6298 | 32.2021
11.4859 | 0.6311 | 32.2576
11.4959 | 0.6307 | 32.2391
11.5059 | 0.6318 | 32.2853
11.5159 | 0.6316 | 32.276
11.5259 | 0.6289 | 32.165
11.5359 | 0.6307 | 32.2391
11.5459 | 0.6307 | 32.2391
11.556 | 0.6329 | 32.3314
11.566 | 0.6318 | 32.2853
11.576 | 0.6336 | 32.3591
11.586 | 0.6359 | 32.4512
11.596 | 0.6375 | 32.5156
11.606 | 0.6363 | 32.4696
11.616 | 0.6354 | 32.4328
11.6261 | 0.637 | 32.4972
11.6361 | 0.6375 | 32.5156
11.6461 | 0.6352 | 32.4236
11.6561 | 0.6336 | 32.3591
11.6661 | 0.6343 | 32.3868
11.6761 | 0.6334 | 32.3499
11.6861 | 0.6352 | 32.4236
11.6961 | 0.6377 | 32.5248
11.7062 | 0.6359 | 32.4512
11.7162 | 0.6361 | 32.4604
11.7262 | 0.6352 | 32.4236
11.7362 | 0.6329 | 32.3314
11.7462 | 0.6325 | 32.313
11.7562 | 0.6325 | 32.313
11.7662 | 0.6332 | 32.3407
11.7763 | 0.632 | 32.2945
11.7863 | 0.6311 | 32.2576
11.7963 | 0.6327 | 32.3222
11.8063 | 0.6341 | 32.3776
11.8163 | 0.6345 | 32.396
11.8263 | 0.6334 | 32.3499
11.8363 | 0.6366 | 32.4788
11.8464 | 0.6356 | 32.442
11.8564 | 0.6372 | 32.5064
11.8664 | 0.6366 | 32.4788
11.8764 | 0.6395 | 32.5982
11.8864 | 0.6411 | 32.6624
11.8964 | 0.6393 | 32.5891
11.9064 | 0.6381 | 32.5432
11.9165 | 0.6375 | 32.5156
11.9265 | 0.6361 | 32.4604
11.9365 | 0.637 | 32.4972
11.9465 | 0.6368 | 32.488
11.9565 | 0.6354 | 32.4328
11.9665 | 0.6359 | 32.4512
11.9765 | 0.637 | 32.4972
11.9866 | 0.6388 | 32.5707
11.9966 | 0.6341 | 32.3776
12.0066 | 0.6345 | 32.396
12.0166 | 0.6347 | 32.4052
12.0266 | 0.6359 | 32.4512
12.0366 | 0.6379 | 32.534
12.0466 | 0.6325 | 32.313
12.0566 | 0.6305 | 32.2298
12.0667 | 0.6302 | 32.2206
12.0767 | 0.6302 | 32.2206
12.0867 | 0.6305 | 32.2298
12.0967 | 0.6302 | 32.2206
12.1067 | 0.6316 | 32.276
12.1167 | 0.6291 | 32.1743
12.1267 | 0.6318 | 32.2853
12.1368 | 0.6325 | 32.313
12.1468 | 0.6293 | 32.1836
12.1568 | 0.6316 | 32.276
12.1668 | 0.6338 | 32.3683
12.1768 | 0.6343 | 32.3868
12.1868 | 0.6361 | 32.4604
12.1968 | 0.6329 | 32.3314
12.2069 | 0.6332 | 32.3407
12.2169 | 0.6341 | 32.3776
12.2269 | 0.632 | 32.2945
12.2369 | 0.632 | 32.2945
12.2469 | 0.6327 | 32.3222
12.2569 | 0.6327 | 32.3222
12.2669 | 0.6307 | 32.2391
12.277 | 0.6314 | 32.2668
12.287 | 0.6327 | 32.3222
12.297 | 0.6332 | 32.3407
12.307 | 0.632 | 32.2945
12.317 | 0.6311 | 32.2576
12.327 | 0.6327 | 32.3222
12.337 | 0.6329 | 32.3314
12.347 | 0.6323 | 32.3038
12.3571 | 0.6314 | 32.2668
12.3671 | 0.6327 | 32.3222
12.3771 | 0.6323 | 32.3038
12.3871 | 0.6298 | 32.2021
12.3971 | 0.6302 | 32.2206
12.4071 | 0.6298 | 32.2021
12.4171 | 0.6316 | 32.276
12.4272 | 0.6325 | 32.313
12.4372 | 0.6341 | 32.3776
12.4472 | 0.6343 | 32.3868
12.4572 | 0.6372 | 32.5064
12.4672 | 0.6356 | 32.442
12.4772 | 0.6363 | 32.4696
12.4872 | 0.6375 | 32.5156
12.4973 | 0.6368 | 32.488
12.5073 | 0.6375 | 32.5156
12.5173 | 0.6368 | 32.488
12.5273 | 0.6354 | 32.4328
12.5373 | 0.635 | 32.4144
12.5473 | 0.6366 | 32.4788
12.5573 | 0.6361 | 32.4604
12.5674 | 0.6384 | 32.5524
12.5774 | 0.6305 | 32.2298
12.5874 | 0.6291 | 32.1743
12.5974 | 0.6278 | 32.1187
12.6074 | 0.6305 | 32.2298
12.6174 | 0.6305 | 32.2298
12.6274 | 0.6343 | 32.3868
12.6374 | 0.6366 | 32.4788
12.6475 | 0.6356 | 32.442
12.6575 | 0.635 | 32.4144
12.6675 | 0.6311 | 32.2576
12.6775 | 0.6316 | 32.276
12.6875 | 0.6311 | 32.2576
12.6975 | 0.6293 | 32.1836
12.7075 | 0.6284 | 32.1465
12.7176 | 0.6293 | 32.1836
12.7276 | 0.6307 | 32.2391
12.7376 | 0.6307 | 32.2391
12.7476 | 0.6307 | 32.2391
12.7576 | 0.6309 | 32.2483
12.7676 | 0.632 | 32.2945
12.7776 | 0.6352 | 32.4236
12.7877 | 0.6325 | 32.313
12.7977 | 0.6309 | 32.2483
12.8077 | 0.6325 | 32.313
12.8177 | 0.63 | 32.2113
12.8277 | 0.6302 | 32.2206
12.8377 | 0.6287 | 32.1558
12.8477 | 0.6323 | 32.3038
12.8578 | 0.6307 | 32.2391
12.8678 | 0.6284 | 32.1465
12.8778 | 0.6296 | 32.1928
12.8878 | 0.6302 | 32.2206
12.8978 | 0.6311 | 32.2576
12.9078 | 0.6298 | 32.2021
12.9178 | 0.6298 | 32.2021
12.9279 | 0.63 | 32.2113
12.9379 | 0.6336 | 32.3591
12.9479 | 0.6343 | 32.3868
12.9579 | 0.6343 | 32.3868
12.9679 | 0.6329 | 32.3314
12.9779 | 0.6345 | 32.396
12.9879 | 0.6343 | 32.3868
12.9979 | 0.6363 | 32.4696
13.008 | 0.6366 | 32.4788
13.018 | 0.6325 | 32.313
13.028 | 0.6345 | 32.396
13.038 | 0.6314 | 32.2668
13.048 | 0.6325 | 32.313
13.058 | 0.6314 | 32.2668
13.068 | 0.6347 | 32.4052
13.0781 | 0.6343 | 32.3868
13.0881 | 0.6332 | 32.3407
13.0981 | 0.6354 | 32.4328
13.1081 | 0.6341 | 32.3776
13.1181 | 0.6316 | 32.276
13.1281 | 0.6327 | 32.3222
13.1381 | 0.6296 | 32.1928
13.1482 | 0.632 | 32.2945
13.1582 | 0.6327 | 32.3222
13.1682 | 0.6341 | 32.3776
13.1782 | 0.6325 | 32.313
13.1882 | 0.6314 | 32.2668
13.1982 | 0.6334 | 32.3499
13.2082 | 0.6323 | 32.3038
13.2183 | 0.63 | 32.2113
13.2283 | 0.6323 | 32.3038
13.2383 | 0.6298 | 32.2021
13.2483 | 0.6316 | 32.276
13.2583 | 0.632 | 32.2945
13.2683 | 0.6325 | 32.313
13.2783 | 0.6343 | 32.3868
13.2883 | 0.6336 | 32.3591
13.2984 | 0.632 | 32.2945
13.3084 | 0.6359 | 32.4512
13.3184 | 0.6361 | 32.4604
13.3284 | 0.6334 | 32.3499
13.3384 | 0.6352 | 32.4236
13.3484 | 0.6386 | 32.5615
13.3584 | 0.6399 | 32.6166
13.3685 | 0.6384 | 32.5524
13.3785 | 0.6399 | 32.6166
13.3885 | 0.6384 | 32.5524
13.3985 | 0.6395 | 32.5982
13.4085 | 0.6363 | 32.4696
13.4185 | 0.6377 | 32.5248
13.4285 | 0.6377 | 32.5248
13.4386 | 0.6384 | 32.5524
13.4486 | 0.6375 | 32.5156
13.4586 | 0.6381 | 32.5432
13.4686 | 0.6352 | 32.4236
13.4786 | 0.6332 | 32.3407
13.4886 | 0.632 | 32.2945
13.4986 | 0.6334 | 32.3499
13.5087 | 0.6356 | 32.442
13.5187 | 0.6359 | 32.4512
13.5287 | 0.6359 | 32.4512
13.5387 | 0.6375 | 32.5156
13.5487 | 0.637 | 32.4972
13.5587 | 0.6338 | 32.3683
13.5687 | 0.6338 | 32.3683
13.5787 | 0.6375 | 32.5156
13.5888 | 0.6363 | 32.4696
13.5988 | 0.6368 | 32.488
13.6088 | 0.6347 | 32.4052
13.6188 | 0.6345 | 32.396
13.6288 | 0.635 | 32.4144
13.6388 | 0.6381 | 32.5432
13.6488 | 0.6366 | 32.4788
13.6589 | 0.6372 | 32.5064
13.6689 | 0.6354 | 32.4328
13.6789 | 0.6359 | 32.4512
13.6889 | 0.6359 | 32.4512
13.6989 | 0.6356 | 32.442
13.7089 | 0.6347 | 32.4052
13.7189 | 0.6345 | 32.396
13.729 | 0.6334 | 32.3499
13.739 | 0.635 | 32.4144
13.749 | 0.6368 | 32.488
13.759 | 0.6384 | 32.5524
13.769 | 0.6424 | 32.7173
13.779 | 0.6442 | 32.7905
13.789 | 0.6408 | 32.6533
13.7991 | 0.6429 | 32.7356
13.8091 | 0.6393 | 32.5891
13.8191 | 0.6404 | 32.6349
13.8291 | 0.6402 | 32.6258
13.8391 | 0.637 | 32.4972
13.8491 | 0.6381 | 32.5432
13.8591 | 0.637 | 32.4972
13.8691 | 0.6361 | 32.4604
13.8792 | 0.6352 | 32.4236
13.8892 | 0.6359 | 32.4512
13.8992 | 0.635 | 32.4144
13.9092 | 0.6366 | 32.4788
13.9192 | 0.6368 | 32.488
13.9292 | 0.6356 | 32.442
13.9392 | 0.6377 | 32.5248
13.9493 | 0.6363 | 32.4696
13.9593 | 0.6375 | 32.5156
13.9693 | 0.6408 | 32.6533
13.9793 | 0.6397 | 32.6074
13.9893 | 0.6395 | 32.5982
13.9993 | 0.6388 | 32.5707
14.0093 | 0.6359 | 32.4512
14.0194 | 0.6338 | 32.3683
14.0294 | 0.6314 | 32.2668
14.0394 | 0.628 | 32.128
14.0494 | 0.6289 | 32.165
14.0594 | 0.6271 | 32.0909
14.0694 | 0.6291 | 32.1743
14.0794 | 0.6293 | 32.1836
14.0895 | 0.6291 | 32.1743
14.0995 | 0.6298 | 32.2021
14.1095 | 0.6316 | 32.276
14.1195 | 0.6318 | 32.2853
14.1295 | 0.6334 | 32.3499
14.1395 | 0.6329 | 32.3314
14.1495 | 0.6305 | 32.2298
14.1596 | 0.6332 | 32.3407
14.1696 | 0.6327 | 32.3222
14.1796 | 0.6318 | 32.2853
14.1896 | 0.6307 | 32.2391
14.1996 | 0.6316 | 32.276
14.2096 | 0.6325 | 32.313
14.2196 | 0.6329 | 32.3314
14.2296 | 0.6307 | 32.2391
14.2397 | 0.6325 | 32.313
14.2497 | 0.632 | 32.2945
14.2597 | 0.6345 | 32.396
14.2697 | 0.6332 | 32.3407
14.2797 | 0.6336 | 32.3591
14.2897 | 0.6327 | 32.3222
14.2997 | 0.637 | 32.4972
14.3098 | 0.6341 | 32.3776
14.3198 | 0.6345 | 32.396
14.3298 | 0.6307 | 32.2391
14.3398 | 0.6316 | 32.276
14.3498 | 0.6334 | 32.3499
14.3598 | 0.6311 | 32.2576
14.3698 | 0.6291 | 32.1743
14.3799 | 0.6305 | 32.2298
14.3899 | 0.632 | 32.2945
14.3999 | 0.6329 | 32.3314
14.4099 | 0.6329 | 32.3314
14.4199 | 0.6352 | 32.4236
14.4299 | 0.6359 | 32.4512
14.4399 | 0.6345 | 32.396
14.45 | 0.6363 | 32.4696
14.46 | 0.635 | 32.4144
14.47 | 0.6329 | 32.3314
14.48 | 0.6318 | 32.2853
14.49 | 0.6329 | 32.3314
14.5 | 0.6334 | 32.3499
14.51 | 0.6327 | 32.3222
14.52 | 0.6347 | 32.4052
14.5301 | 0.6354 | 32.4328
14.5401 | 0.6356 | 32.442
14.5501 | 0.6363 | 32.4696
14.5601 | 0.6345 | 32.396
14.5701 | 0.635 | 32.4144
14.5801 | 0.6379 | 32.534
14.5901 | 0.639 | 32.5799
14.6002 | 0.6395 | 32.5982
14.6102 | 0.6397 | 32.6074
14.6202 | 0.6368 | 32.488
14.6302 | 0.6388 | 32.5707
14.6402 | 0.6366 | 32.4788
14.6502 | 0.6332 | 32.3407
14.6602 | 0.6354 | 32.4328
14.6703 | 0.6325 | 32.313
14.6803 | 0.6323 | 32.3038
14.6903 | 0.6345 | 32.396
14.7003 | 0.6341 | 32.3776
14.7103 | 0.6366 | 32.4788
14.7203 | 0.6359 | 32.4512
14.7303 | 0.6384 | 32.5524
14.7404 | 0.6377 | 32.5248
14.7504 | 0.6336 | 32.3591
14.7604 | 0.6341 | 32.3776
14.7704 | 0.6341 | 32.3776
14.7804 | 0.6325 | 32.313
14.7904 | 0.632 | 32.2945
14.8004 | 0.635 | 32.4144
14.8104 | 0.6334 | 32.3499
14.8205 | 0.6287 | 32.1558
14.8305 | 0.6309 | 32.2483
14.8405 | 0.6316 | 32.276
14.8505 | 0.6323 | 32.3038
14.8605 | 0.63 | 32.2113
14.8705 | 0.628 | 32.128
14.8805 | 0.6287 | 32.1558
14.8906 | 0.6305 | 32.2298
14.9006 | 0.6341 | 32.3776
14.9106 | 0.6354 | 32.4328
14.9206 | 0.6372 | 32.5064
14.9306 | 0.637 | 32.4972
14.9406 | 0.6368 | 32.488
14.9506 | 0.6381 | 32.5432
14.9607 | 0.6388 | 32.5707
14.9707 | 0.6377 | 32.5248
14.9807 | 0.6384 | 32.5524
14.9907 | 0.6356 | 32.442
15.0007 | 0.639 | 32.5799
15.0107 | 0.6384 | 32.5524
15.0207 | 0.639 | 32.5799
15.0308 | 0.6379 | 32.534
15.0408 | 0.6379 | 32.534
15.0508 | 0.6386 | 32.5615
15.0608 | 0.6388 | 32.5707
15.0708 | 0.639 | 32.5799
15.0808 | 0.642 | 32.699
15.0908 | 0.6402 | 32.6258
15.1009 | 0.6408 | 32.6533
15.1109 | 0.6395 | 32.5982
15.1209 | 0.6375 | 32.5156
15.1309 | 0.6345 | 32.396
15.1409 | 0.6345 | 32.396
15.1509 | 0.637 | 32.4972
15.1609 | 0.6375 | 32.5156
15.1709 | 0.6375 | 32.5156
15.181 | 0.6363 | 32.4696
15.191 | 0.6366 | 32.4788
15.201 | 0.6399 | 32.6166
15.211 | 0.6388 | 32.5707
15.221 | 0.6363 | 32.4696
15.231 | 0.6399 | 32.6166
15.241 | 0.6411 | 32.6624
15.2511 | 0.6411 | 32.6624
15.2611 | 0.6411 | 32.6624
15.2711 | 0.6424 | 32.7173
15.2811 | 0.6415 | 32.6807
15.2911 | 0.6413 | 32.6716
15.3011 | 0.6422 | 32.7082
15.3111 | 0.6422 | 32.7082
15.3212 | 0.6408 | 32.6533
15.3312 | 0.6393 | 32.5891
15.3412 | 0.6384 | 32.5524
15.3512 | 0.6413 | 32.6716
15.3612 | 0.6422 | 32.7082
15.3712 | 0.6406 | 32.6441
15.3812 | 0.6399 | 32.6166
15.3913 | 0.6359 | 32.4512
15.4013 | 0.6336 | 32.3591
15.4113 | 0.6307 | 32.2391
15.4213 | 0.6354 | 32.4328
15.4313 | 0.6343 | 32.3868
15.4413 | 0.6347 | 32.4052
15.4513 | 0.6329 | 32.3314
15.4613 | 0.6345 | 32.396
15.4714 | 0.6332 | 32.3407
15.4814 | 0.6343 | 32.3868
15.4914 | 0.6352 | 32.4236
15.5014 | 0.6377 | 32.5248
15.5114 | 0.6368 | 32.488
15.5214 | 0.6363 | 32.4696
15.5314 | 0.6384 | 32.5524
15.5415 | 0.6399 | 32.6166
15.5515 | 0.6388 | 32.5707
15.5615 | 0.6393 | 32.5891
15.5715 | 0.6402 | 32.6258
15.5815 | 0.6375 | 32.5156
15.5915 | 0.6336 | 32.3591
15.6015 | 0.6334 | 32.3499
15.6116 | 0.6347 | 32.4052
15.6216 | 0.6361 | 32.4604
15.6316 | 0.635 | 32.4144
15.6416 | 0.6356 | 32.442
15.6516 | 0.6352 | 32.4236
15.6616 | 0.6352 | 32.4236
15.6716 | 0.6336 | 32.3591
15.6817 | 0.6327 | 32.3222
15.6917 | 0.632 | 32.2945
15.7017 | 0.6269 | 32.0816
15.7117 | 0.6296 | 32.1928
15.7217 | 0.6318 | 32.2853
15.7317 | 0.6323 | 32.3038
15.7417 | 0.6309 | 32.2483
15.7517 | 0.6289 | 32.165
15.7618 | 0.6278 | 32.1187
15.7718 | 0.6273 | 32.1002
15.7818 | 0.6282 | 32.1373
15.7918 | 0.6311 | 32.2576
15.8018 | 0.6302 | 32.2206
15.8118 | 0.6302 | 32.2206
15.8218 | 0.6275 | 32.1094
15.8319 | 0.6284 | 32.1465
15.8419 | 0.6291 | 32.1743
15.8519 | 0.6289 | 32.165
15.8619 | 0.6307 | 32.2391
15.8719 | 0.6309 | 32.2483
15.8819 | 0.6302 | 32.2206
15.8919 | 0.6289 | 32.165
15.902 | 0.6287 | 32.1558
15.912 | 0.6275 | 32.1094
15.922 | 0.6305 | 32.2298
15.932 | 0.6327 | 32.3222
15.942 | 0.6309 | 32.2483
15.952 | 0.635 | 32.4144
15.962 | 0.6345 | 32.396
15.9721 | 0.6356 | 32.442
15.9821 | 0.6347 | 32.4052
15.9921 | 0.6302 | 32.2206
16.0021 | 0.6302 | 32.2206
16.0121 | 0.63 | 32.2113
16.0221 | 0.6325 | 32.313
16.0321 | 0.6305 | 32.2298
16.0422 | 0.6318 | 32.2853
16.0522 | 0.6298 | 32.2021
16.0622 | 0.6293 | 32.1836
16.0722 | 0.6278 | 32.1187
16.0822 | 0.6284 | 32.1465
16.0922 | 0.6269 | 32.0816
16.1022 | 0.6253 | 32.0166
16.1122 | 0.6255 | 32.0259
16.1223 | 0.6237 | 31.9515
16.1323 | 0.6275 | 32.1094
16.1423 | 0.6266 | 32.0723
16.1523 | 0.6307 | 32.2391
16.1623 | 0.6336 | 32.3591
16.1723 | 0.6336 | 32.3591
16.1823 | 0.632 | 32.2945
16.1924 | 0.6311 | 32.2576
16.2024 | 0.6302 | 32.2206
16.2124 | 0.6314 | 32.2668
16.2224 | 0.6311 | 32.2576
16.2324 | 0.6293 | 32.1836
16.2424 | 0.6318 | 32.2853
16.2524 | 0.6296 | 32.1928
16.2625 | 0.63 | 32.2113
16.2725 | 0.6309 | 32.2483
16.2825 | 0.632 | 32.2945
16.2925 | 0.632 | 32.2945
16.3025 | 0.6332 | 32.3407
16.3125 | 0.6341 | 32.3776
16.3225 | 0.6325 | 32.313
16.3326 | 0.6302 | 32.2206
16.3426 | 0.6293 | 32.1836
16.3526 | 0.6278 | 32.1187
16.3626 | 0.6305 | 32.2298
16.3726 | 0.6329 | 32.3314
16.3826 | 0.6347 | 32.4052
16.3926 | 0.6347 | 32.4052
16.4026 | 0.6343 | 32.3868
16.4127 | 0.6366 | 32.4788
16.4227 | 0.6359 | 32.4512
16.4327 | 0.6356 | 32.442
16.4427 | 0.6327 | 32.3222
16.4527 | 0.6323 | 32.3038
16.4627 | 0.6345 | 32.396
16.4727 | 0.6345 | 32.396
16.4828 | 0.6338 | 32.3683
16.4928 | 0.637 | 32.4972
16.5028 | 0.6372 | 32.5064
16.5128 | 0.6368 | 32.488
16.5228 | 0.6354 | 32.4328
16.5328 | 0.6323 | 32.3038
16.5428 | 0.6305 | 32.2298
16.5529 | 0.6296 | 32.1928
16.5629 | 0.6309 | 32.2483
16.5729 | 0.6311 | 32.2576
16.5829 | 0.6289 | 32.165
16.5929 | 0.6298 | 32.2021
16.6029 | 0.6316 | 32.276
16.6129 | 0.6329 | 32.3314
16.623 | 0.6334 | 32.3499
16.633 | 0.6352 | 32.4236
16.643 | 0.635 | 32.4144
16.653 | 0.6332 | 32.3407
16.663 | 0.6352 | 32.4236
16.673 | 0.6343 | 32.3868
16.683 | 0.6361 | 32.4604
16.693 | 0.6356 | 32.442
16.7031 | 0.635 | 32.4144
16.7131 | 0.6388 | 32.5707
16.7231 | 0.6404 | 32.6349
16.7331 | 0.6395 | 32.5982
16.7431 | 0.6356 | 32.442
16.7531 | 0.6379 | 32.534
16.7631 | 0.6366 | 32.4788
16.7732 | 0.6338 | 32.3683
16.7832 | 0.6354 | 32.4328
16.7932 | 0.6332 | 32.3407
16.8032 | 0.6334 | 32.3499
16.8132 | 0.6343 | 32.3868
16.8232 | 0.6334 | 32.3499
16.8332 | 0.6356 | 32.442
16.8433 | 0.6363 | 32.4696
16.8533 | 0.6366 | 32.4788
16.8633 | 0.6352 | 32.4236
16.8733 | 0.6332 | 32.3407
16.8833 | 0.6329 | 32.3314
16.8933 | 0.6334 | 32.3499
16.9033 | 0.635 | 32.4144
16.9134 | 0.6379 | 32.534
16.9234 | 0.6386 | 32.5615
16.9334 | 0.6388 | 32.5707
16.9434 | 0.6354 | 32.4328
16.9534 | 0.6375 | 32.5156
16.9634 | 0.6356 | 32.442
16.9734 | 0.6347 | 32.4052
16.9834 | 0.6336 | 32.3591
16.9935 | 0.6372 | 32.5064
17.0035 | 0.6343 | 32.3868
17.0135 | 0.6356 | 32.442
17.0235 | 0.6352 | 32.4236
17.0335 | 0.6386 | 32.5615
17.0435 | 0.6381 | 32.5432
17.0535 | 0.6372 | 32.5064
17.0636 | 0.6359 | 32.4512
17.0736 | 0.6361 | 32.4604
17.0836 | 0.6363 | 32.4696
17.0936 | 0.6359 | 32.4512
17.1036 | 0.6354 | 32.4328
17.1136 | 0.6327 | 32.3222
17.1236 | 0.6354 | 32.4328
17.1337 | 0.6323 | 32.3038
17.1437 | 0.63 | 32.2113
17.1537 | 0.6323 | 32.3038
17.1637 | 0.6343 | 32.3868
17.1737 | 0.6341 | 32.3776
17.1837 | 0.6354 | 32.4328
17.1937 | 0.6363 | 32.4696
17.2038 | 0.6354 | 32.4328
17.2138 | 0.6334 | 32.3499
17.2238 | 0.632 | 32.2945
17.2338 | 0.6341 | 32.3776
17.2438 | 0.6327 | 32.3222
17.2538 | 0.6341 | 32.3776
17.2638 | 0.6341 | 32.3776
17.2739 | 0.6366 | 32.4788
17.2839 | 0.6395 | 32.5982
17.2939 | 0.639 | 32.5799
17.3039 | 0.6386 | 32.5615
17.3139 | 0.6393 | 32.5891
17.3239 | 0.6395 | 32.5982
17.3339 | 0.6375 | 32.5156
17.3439 | 0.6397 | 32.6074
17.354 | 0.6381 | 32.5432
17.364 | 0.6282 | 32.1373
17.374 | 0.6287 | 32.1558
17.384 | 0.6248 | 31.998
17.394 | 0.625 | 32.0073
17.404 | 0.6223 | 31.8957
17.414 | 0.621 | 31.8397
17.4241 | 0.6228 | 31.9143
17.4341 | 0.6232 | 31.9329
17.4441 | 0.6244 | 31.9794
17.4541 | 0.6248 | 31.998
17.4641 | 0.6212 | 31.8491
17.4741 | 0.6253 | 32.0166
17.4841 | 0.6269 | 32.0816
17.4942 | 0.6271 | 32.0909
17.5042 | 0.6255 | 32.0259
17.5142 | 0.625 | 32.0073
17.5242 | 0.6269 | 32.0816
17.5342 | 0.6273 | 32.1002
17.5442 | 0.6271 | 32.0909
17.5542 | 0.6284 | 32.1465
17.5643 | 0.6329 | 32.3314
17.5743 | 0.6347 | 32.4052
17.5843 | 0.6323 | 32.3038
17.5943 | 0.6325 | 32.313
17.6043 | 0.6352 | 32.4236
17.6143 | 0.637 | 32.4972
17.6243 | 0.6352 | 32.4236
17.6343 | 0.6345 | 32.396
17.6444 | 0.6341 | 32.3776
17.6544 | 0.6341 | 32.3776
17.6644 | 0.6305 | 32.2298
17.6744 | 0.6316 | 32.276
17.6844 | 0.6291 | 32.1743
17.6944 | 0.6282 | 32.1373
17.7044 | 0.6307 | 32.2391
17.7145 | 0.628 | 32.128
17.7245 | 0.6289 | 32.165
17.7345 | 0.6293 | 32.1836
17.7445 | 0.6302 | 32.2206
17.7545 | 0.6305 | 32.2298
17.7645 | 0.6311 | 32.2576
17.7745 | 0.632 | 32.2945
17.7846 | 0.6325 | 32.313
17.7946 | 0.6356 | 32.442
17.8046 | 0.637 | 32.4972
17.8146 | 0.6366 | 32.4788
17.8246 | 0.6347 | 32.4052
17.8346 | 0.6359 | 32.4512
17.8446 | 0.635 | 32.4144
17.8547 | 0.6384 | 32.5524
17.8647 | 0.6402 | 32.6258
17.8747 | 0.6397 | 32.6074
17.8847 | 0.6375 | 32.5156
17.8947 | 0.632 | 32.2945
17.9047 | 0.6332 | 32.3407
17.9147 | 0.6329 | 32.3314
17.9247 | 0.6323 | 32.3038
17.9348 | 0.6329 | 32.3314
17.9448 | 0.632 | 32.2945
17.9548 | 0.6318 | 32.2853
17.9648 | 0.6332 | 32.3407
17.9748 | 0.635 | 32.4144
17.9848 | 0.6359 | 32.4512
17.9948 | 0.6329 | 32.3314
18.0049 | 0.6336 | 32.3591
18.0149 | 0.6334 | 32.3499
18.0249 | 0.6345 | 32.396
18.0349 | 0.6354 | 32.4328
18.0449 | 0.6352 | 32.4236
18.0549 | 0.6356 | 32.442
18.0649 | 0.6363 | 32.4696
18.075 | 0.637 | 32.4972
18.085 | 0.6377 | 32.5248
18.095 | 0.6388 | 32.5707
18.105 | 0.6377 | 32.5248
18.115 | 0.6379 | 32.534
18.125 | 0.6334 | 32.3499
18.135 | 0.6338 | 32.3683
18.1451 | 0.6314 | 32.2668
18.1551 | 0.6318 | 32.2853
18.1651 | 0.6372 | 32.5064
18.1751 | 0.6347 | 32.4052
18.1851 | 0.6363 | 32.4696
18.1951 | 0.637 | 32.4972
18.2051 | 0.6329 | 32.3314
18.2152 | 0.6289 | 32.165
18.2252 | 0.63 | 32.2113
18.2352 | 0.6289 | 32.165
18.2452 | 0.6275 | 32.1094
18.2552 | 0.6275 | 32.1094
18.2652 | 0.628 | 32.128
18.2752 | 0.6307 | 32.2391
18.2852 | 0.6296 | 32.1928
18.2953 | 0.6291 | 32.1743
18.3053 | 0.6289 | 32.165
18.3153 | 0.6293 | 32.1836
18.3253 | 0.6302 | 32.2206
18.3353 | 0.6314 | 32.2668
18.3453 | 0.6298 | 32.2021
18.3553 | 0.6329 | 32.3314
18.3654 | 0.6332 | 32.3407
18.3754 | 0.6318 | 32.2853
18.3854 | 0.6327 | 32.3222
18.3954 | 0.6341 | 32.3776
18.4054 | 0.6363 | 32.4696
18.4154 | 0.6338 | 32.3683
18.4254 | 0.6356 | 32.442
18.4355 | 0.6352 | 32.4236
18.4455 | 0.6359 | 32.4512
18.4555 | 0.6361 | 32.4604
18.4655 | 0.6368 | 32.488
18.4755 | 0.6332 | 32.3407
18.4855 | 0.6356 | 32.442
18.4955 | 0.6262 | 32.0538
18.5056 | 0.6271 | 32.0909
18.5156 | 0.6305 | 32.2298
18.5256 | 0.6296 | 32.1928
18.5356 | 0.6302 | 32.2206
18.5456 | 0.6275 | 32.1094
18.5556 | 0.6287 | 32.1558
18.5656 | 0.6327 | 32.3222
18.5756 | 0.6345 | 32.396
18.5857 | 0.637 | 32.4972
18.5957 | 0.6377 | 32.5248
18.6057 | 0.6368 | 32.488
18.6157 | 0.6361 | 32.4604
18.6257 | 0.6366 | 32.4788
18.6357 | 0.6368 | 32.488
18.6457 | 0.6354 | 32.4328
18.6558 | 0.6345 | 32.396
18.6658 | 0.6336 | 32.3591
18.6758 | 0.635 | 32.4144
18.6858 | 0.6356 | 32.442
18.6958 | 0.6343 | 32.3868
18.7058 | 0.635 | 32.4144
18.7158 | 0.6356 | 32.442
18.7259 | 0.6368 | 32.488
18.7359 | 0.6343 | 32.3868
18.7459 | 0.6347 | 32.4052
18.7559 | 0.6341 | 32.3776
18.7659 | 0.6323 | 32.3038
18.7759 | 0.6356 | 32.442
18.7859 | 0.6327 | 32.3222
18.796 | 0.6318 | 32.2853
18.806 | 0.6307 | 32.2391
18.816 | 0.6309 | 32.2483
18.826 | 0.6341 | 32.3776
18.836 | 0.6341 | 32.3776
18.846 | 0.6327 | 32.3222
18.856 | 0.6345 | 32.396
18.866 | 0.632 | 32.2945
18.8761 | 0.6314 | 32.2668
18.8861 | 0.6314 | 32.2668
18.8961 | 0.6318 | 32.2853
18.9061 | 0.6293 | 32.1836
18.9161 | 0.6307 | 32.2391
18.9261 | 0.6323 | 32.3038
18.9361 | 0.6329 | 32.3314
18.9462 | 0.6284 | 32.1465
18.9562 | 0.628 | 32.128
18.9662 | 0.63 | 32.2113
18.9762 | 0.6298 | 32.2021
18.9862 | 0.6282 | 32.1373
18.9962 | 0.6307 | 32.2391
19.0062 | 0.6305 | 32.2298
19.0163 | 0.6329 | 32.3314
19.0263 | 0.6325 | 32.313
19.0363 | 0.6352 | 32.4236
19.0463 | 0.6338 | 32.3683
19.0563 | 0.6334 | 32.3499
19.0663 | 0.6309 | 32.2483
19.0763 | 0.6302 | 32.2206
19.0864 | 0.6289 | 32.165
19.0964 | 0.6291 | 32.1743
19.1064 | 0.6325 | 32.313
19.1164 | 0.6296 | 32.1928
19.1264 | 0.6275 | 32.1094
19.1364 | 0.628 | 32.128
19.1464 | 0.63 | 32.2113
19.1565 | 0.6305 | 32.2298
19.1665 | 0.6291 | 32.1743
19.1765 | 0.6305 | 32.2298
19.1865 | 0.6325 | 32.313
19.1965 | 0.6343 | 32.3868
19.2065 | 0.6307 | 32.2391
19.2165 | 0.6293 | 32.1836
19.2265 | 0.6327 | 32.3222
19.2366 | 0.6327 | 32.3222
19.2466 | 0.6282 | 32.1373
19.2566 | 0.6298 | 32.2021
19.2666 | 0.6329 | 32.3314
19.2766 | 0.6334 | 32.3499
19.2866 | 0.6338 | 32.3683
19.2966 | 0.6336 | 32.3591
19.3067 | 0.6363 | 32.4696
19.3167 | 0.635 | 32.4144
19.3267 | 0.6377 | 32.5248
19.3367 | 0.6381 | 32.5432
19.3467 | 0.6341 | 32.3776
19.3567 | 0.6356 | 32.442
19.3667 | 0.6377 | 32.5248
19.3768 | 0.6384 | 32.5524
19.3868 | 0.6379 | 32.534
19.3968 | 0.6386 | 32.5615
19.4068 | 0.6388 | 32.5707
19.4168 | 0.6356 | 32.442
19.4268 | 0.6359 | 32.4512
19.4368 | 0.6399 | 32.6166
19.4469 | 0.6408 | 32.6533
19.4569 | 0.6413 | 32.6716
19.4669 | 0.642 | 32.699
19.4769 | 0.6417 | 32.6899
19.4869 | 0.6422 | 32.7082
19.4969 | 0.6444 | 32.7996
19.5069 | 0.6465 | 32.8817
19.5169 | 0.6451 | 32.827
19.527 | 0.6444 | 32.7996
19.537 | 0.6458 | 32.8544
19.547 | 0.6453 | 32.8361
19.557 | 0.644 | 32.7813
19.567 | 0.6438 | 32.7722
19.577 | 0.6449 | 32.8179
19.587 | 0.646 | 32.8635
19.5971 | 0.6431 | 32.7448
19.6071 | 0.6442 | 32.7905
19.6171 | 0.6438 | 32.7722
19.6271 | 0.6384 | 32.5524
19.6371 | 0.6399 | 32.6166
19.6471 | 0.6347 | 32.4052
19.6571 | 0.6359 | 32.4512
19.6672 | 0.6359 | 32.4512
19.6772 | 0.6384 | 32.5524
19.6872 | 0.6372 | 32.5064
19.6972 | 0.6372 | 32.5064
19.7072 | 0.6345 | 32.396
19.7172 | 0.6334 | 32.3499
19.7272 | 0.6323 | 32.3038
19.7373 | 0.6341 | 32.3776
19.7473 | 0.6345 | 32.396
19.7573 | 0.6366 | 32.4788
19.7673 | 0.6366 | 32.4788
19.7773 | 0.6375 | 32.5156
19.7873 | 0.6347 | 32.4052
19.7973 | 0.6329 | 32.3314
19.8073 | 0.6334 | 32.3499
19.8174 | 0.6336 | 32.3591
19.8274 | 0.6327 | 32.3222
19.8374 | 0.6341 | 32.3776
19.8474 | 0.6366 | 32.4788
19.8574 | 0.6384 | 32.5524
19.8674 | 0.6363 | 32.4696
19.8774 | 0.6341 | 32.3776
19.8875 | 0.6336 | 32.3591
19.8975 | 0.6354 | 32.4328
19.9075 | 0.6327 | 32.3222
19.9175 | 0.6309 | 32.2483
19.9275 | 0.6338 | 32.3683
19.9375 | 0.6368 | 32.488
19.9475 | 0.6359 | 32.4512
19.9576 | 0.6341 | 32.3776
19.9676 | 0.6363 | 32.4696
19.9776 | 0.632 | 32.2945
19.9876 | 0.6352 | 32.4236
19.9976 | 0.632 | 32.2945