## GENERAL
TEST IDENTIFICATION
Borehole : | TNW045-BH
Sample : | 36BAGB
Depth : | 25.25 | [m]
VISUAL DESCRIPTION
Dark brown medium SAND
INITIAL | Specimen 1 | Specimen 2 | Specimen 3
Diameter | 60.03 | 60.03 | 60.02 | [mm]
Length | 60.02 | 60.01 | 60.08 | [mm]
Water content | 5.328474 | 5.328474 | 5.328474 | [%]
Bulk density | 1.706347 | 1.703126 | 1.696674 | [Mg/m³]
Dry density | 1.620024 | 1.616966 | 1.610841 | [Mg/m³]
Void ratio | 0.6357778 | 0.6388715 | 0.6451032 | [-]
Degree of saturation | 22.20974 | 22.10219 | 21.88868 | [%]
SHEARING
Rate of displacement | 0.45 | 0.45 | 0.45 | [mm/min]
Void ratio at start of shear | 0.5930512 | 0.5679464 | 0.5777379 | [-]
Normal stress | 258.0221 | 510.0979 | 1015.064 | [kPa]
Maximum shear stress | 157.6081 | 306.7269 | 598.2868 | [kPa]
Horizontal displacement | 4.90341 | 8.90134 | 8.10955 | [mm]
Vertical displacement | 0.031382 | 0.220183 | 0.363771 | [mm]
Degree of saturation | 81.66827 | 81.79168 | 84.90823 | [%]
SHEAR STRENGTH PARAMETERS
Effective angle of internal friction (φ') | 30 | [degree]
Effective cohesion (c') | 9 | [kPa]

## SHEARING
SHEARING STAGE
Specimen 1 | Specimen 1 | Specimen 1 | Specimen 2 | Specimen 2 | Specimen 2 | Specimen 3 | Specimen 3 | Specimen 3
Horizontal displacement | Shear stress | Vertical movement | Horizontal displacement | Shear stress | Vertical movement | Horizontal displacement | Shear stress | Vertical movement
[mm] | [kPa] | [mm] | [mm] | [kPa] | [mm] | [mm] | [kPa] | [mm]
0 | 0 | 0 | 0 | 0 | 0 | 0 | 0 | 0
0 | 9.403 | 0.002 | 0 | 8.795 | 0 | 0 | 5.797 | 0.002
0.001 | 9.625 | 0.002 | 0.001 | 9.275 | 0 | 0.003 | 6.579 | 0.002
0.057 | 33.495 | 0.007 | 0.07 | 42.554 | 0.004 | 0.08 | 71.447 | 0.007
0.113 | 46.24 | 0.013 | 0.15 | 68.641 | 0.013 | 0.17 | 121.066 | 0.018
0.176 | 57.17 | 0.022 | 0.231 | 88.274 | 0.025 | 0.254 | 160.394 | 0.028
0.237 | 65.551 | 0.03 | 0.304 | 101.489 | 0.037 | 0.332 | 197.004 | 0.04
0.297 | 74.691 | 0.037 | 0.38 | 118.002 | 0.046 | 0.418 | 230.946 | 0.055
0.359 | 83.502 | 0.042 | 0.457 | 134.227 | 0.056 | 0.506 | 261.187 | 0.07
0.42 | 91.226 | 0.048 | 0.537 | 149.451 | 0.067 | 0.591 | 290.458 | 0.084
0.483 | 99.787 | 0.054 | 0.623 | 165.258 | 0.078 | 0.678 | 311.451 | 0.096
0.548 | 105.051 | 0.059 | 0.701 | 176.8 | 0.087 | 0.764 | 326.167 | 0.105
0.616 | 112.909 | 0.064 | 0.778 | 188.012 | 0.096 | 0.844 | 341.328 | 0.117
0.68 | 119.193 | 0.066 | 0.857 | 197.943 | 0.103 | 0.935 | 357.799 | 0.132
0.743 | 124.639 | 0.068 | 0.931 | 206.811 | 0.11 | 1.029 | 373.715 | 0.142
0.809 | 129.275 | 0.07 | 1.01 | 214.878 | 0.117 | 1.111 | 388.129 | 0.151
0.876 | 133.735 | 0.071 | 1.09 | 222.756 | 0.123 | 1.197 | 401.331 | 0.161
0.939 | 137.127 | 0.072 | 1.175 | 230.423 | 0.129 | 1.283 | 414.951 | 0.167
1.006 | 140.326 | 0.072 | 1.256 | 237.105 | 0.134 | 1.374 | 425.384 | 0.175
1.076 | 142.941 | 0.072 | 1.34 | 243.428 | 0.139 | 1.469 | 437.775 | 0.181
1.139 | 144.479 | 0.071 | 1.42 | 248.835 | 0.143 | 1.561 | 449.498 | 0.187
1.208 | 146.366 | 0.071 | 1.496 | 253.833 | 0.146 | 1.646 | 459.169 | 0.193
1.276 | 147.718 | 0.069 | 1.576 | 258.227 | 0.149 | 1.736 | 469.384 | 0.2
1.346 | 149.567 | 0.068 | 1.659 | 263.055 | 0.151 | 1.827 | 477.786 | 0.206
1.416 | 150.756 | 0.066 | 1.739 | 266.541 | 0.153 | 1.909 | 485.546 | 0.211
1.48 | 151.51 | 0.064 | 1.823 | 269.668 | 0.155 | 1.998 | 493.104 | 0.216
1.549 | 152.333 | 0.063 | 1.909 | 273.291 | 0.157 | 2.092 | 501.878 | 0.221
1.614 | 152.835 | 0.061 | 1.996 | 275.731 | 0.159 | 2.194 | 509.864 | 0.226
1.687 | 153.447 | 0.059 | 2.084 | 278.722 | 0.161 | 2.291 | 516.527 | 0.23
1.755 | 154.02 | 0.057 | 2.17 | 281.619 | 0.162 | 2.392 | 524.192 | 0.234
1.826 | 154.1 | 0.055 | 2.246 | 283.823 | 0.164 | 2.493 | 530.363 | 0.238
1.902 | 154.326 | 0.053 | 2.322 | 285.636 | 0.165 | 2.592 | 534.164 | 0.241
1.973 | 154.566 | 0.052 | 2.407 | 287.863 | 0.165 | 2.694 | 540.316 | 0.245
2.043 | 154.576 | 0.049 | 2.483 | 289.237 | 0.166 | 2.787 | 546.378 | 0.248
2.115 | 154.702 | 0.048 | 2.561 | 290.811 | 0.167 | 2.898 | 552.441 | 0.252
2.19 | 154.552 | 0.046 | 2.642 | 291.849 | 0.167 | 2.997 | 557.192 | 0.254
2.263 | 154.547 | 0.044 | 2.732 | 292.498 | 0.167 | 3.079 | 559.538 | 0.256
2.335 | 154.67 | 0.043 | 2.823 | 294.198 | 0.167 | 3.179 | 563.732 | 0.259
2.41 | 154.269 | 0.041 | 2.898 | 294.705 | 0.167 | 3.278 | 567.044 | 0.261
2.483 | 154.713 | 0.04 | 2.985 | 296.402 | 0.167 | 3.383 | 570.063 | 0.264
2.556 | 154.533 | 0.039 | 3.067 | 296.992 | 0.167 | 3.472 | 572.787 | 0.266
2.633 | 154.562 | 0.038 | 3.145 | 298.288 | 0.167 | 3.574 | 575.509 | 0.268
2.708 | 154.558 | 0.036 | 3.226 | 298.561 | 0.167 | 3.665 | 577.875 | 0.269
2.781 | 154.577 | 0.035 | 3.304 | 299.911 | 0.167 | 3.756 | 580.662 | 0.272
2.857 | 154.736 | 0.034 | 3.389 | 301.362 | 0.167 | 3.857 | 583.306 | 0.273
2.935 | 154.664 | 0.033 | 3.474 | 301.731 | 0.167 | 3.961 | 585.325 | 0.274
3.005 | 154.541 | 0.033 | 3.554 | 302.614 | 0.167 | 4.065 | 587.084 | 0.276
3.079 | 154.819 | 0.032 | 3.632 | 303.088 | 0.167 | 4.163 | 589.07 | 0.277
3.159 | 155.04 | 0.031 | 3.721 | 303.924 | 0.167 | 4.254 | 590.008 | 0.278
3.233 | 155.167 | 0.031 | 3.81 | 304.25 | 0.167 | 4.351 | 591.762 | 0.28
3.308 | 155.335 | 0.031 | 3.897 | 305.048 | 0.167 | 4.452 | 593.148 | 0.282
3.384 | 155.339 | 0.03 | 3.988 | 304.806 | 0.167 | 4.552 | 594.085 | 0.283
3.46 | 155.564 | 0.03 | 4.083 | 304.821 | 0.167 | 4.651 | 594.46 | 0.285
3.541 | 155.511 | 0.03 | 4.171 | 305.007 | 0.167 | 4.74 | 594.585 | 0.286
3.612 | 155.617 | 0.03 | 4.261 | 305.222 | 0.167 | 4.822 | 594.937 | 0.287
3.695 | 155.761 | 0.03 | 4.359 | 304.561 | 0.167 | 4.942 | 594.878 | 0.289
3.772 | 155.79 | 0.03 | 4.455 | 304.799 | 0.167 | 5.052 | 595.02 | 0.291
3.849 | 156.16 | 0.03 | 4.545 | 304.281 | 0.167 | 5.166 | 595.046 | 0.292
3.928 | 156.325 | 0.029 | 4.638 | 304.08 | 0.167 | 5.273 | 593.344 | 0.294
4.006 | 156.28 | 0.029 | 4.729 | 303.293 | 0.167 | 5.37 | 593.341 | 0.296
4.079 | 156.399 | 0.029 | 4.794 | 303.267 | 0.167 | 5.478 | 593.226 | 0.298
4.16 | 156.402 | 0.029 | 4.882 | 303.342 | 0.167 | 5.592 | 592.591 | 0.299
4.24 | 156.516 | 0.029 | 4.976 | 302.054 | 0.167 | 5.705 | 593.366 | 0.301
4.323 | 156.724 | 0.029 | 5.07 | 301.281 | 0.167 | 5.804 | 592.563 | 0.303
4.405 | 156.936 | 0.029 | 5.161 | 300.6 | 0.167 | 5.889 | 592.532 | 0.304
4.488 | 157.07 | 0.029 | 5.253 | 300.401 | 0.167 | 5.983 | 592.944 | 0.305
4.57 | 157.163 | 0.029 | 5.344 | 299.526 | 0.167 | 6.091 | 592.544 | 0.307
4.65 | 157.346 | 0.03 | 5.43 | 299.263 | 0.167 | 6.194 | 592.394 | 0.309
4.731 | 157.379 | 0.03 | 5.514 | 298.828 | 0.167 | 6.287 | 592.488 | 0.312
4.817 | 157.42 | 0.031 | 5.609 | 297.387 | 0.167 | 6.376 | 592.926 | 0.314
4.903 | 157.608 | 0.031 | 5.701 | 297.361 | 0.167 | 6.461 | 593.366 | 0.315
4.987 | 157.061 | 0.031 | 5.796 | 297.178 | 0.168 | 6.559 | 592.526 | 0.319
5.071 | 156.741 | 0.031 | 5.889 | 297.098 | 0.169 | 6.655 | 594.04 | 0.321
5.153 | 156.924 | 0.032 | 5.984 | 296.928 | 0.17 | 6.75 | 594.593 | 0.325
5.239 | 156.477 | 0.033 | 6.079 | 297.399 | 0.171 | 6.854 | 593.886 | 0.327
5.323 | 156.344 | 0.033 | 6.171 | 297.571 | 0.173 | 6.964 | 594.377 | 0.329
5.41 | 156.151 | 0.034 | 6.27 | 298.136 | 0.175 | 7.056 | 595.218 | 0.332
5.494 | 155.881 | 0.036 | 6.366 | 298.601 | 0.176 | 7.152 | 594.458 | 0.335
5.576 | 155.853 | 0.036 | 6.457 | 298.544 | 0.178 | 7.267 | 594.835 | 0.338
5.659 | 155.726 | 0.038 | 6.555 | 298.957 | 0.18 | 7.369 | 594.167 | 0.342
5.746 | 155.526 | 0.038 | 6.659 | 300.123 | 0.181 | 7.466 | 595.329 | 0.345
5.832 | 155.387 | 0.039 | 6.755 | 300.96 | 0.183 | 7.573 | 595.888 | 0.348
5.918 | 155.752 | 0.04 | 6.849 | 300.803 | 0.185 | 7.677 | 596.306 | 0.351
6.006 | 155.331 | 0.041 | 6.937 | 300.634 | 0.186 | 7.776 | 596.245 | 0.354
6.089 | 155.238 | 0.042 | 7.035 | 301.214 | 0.188 | 7.897 | 597.345 | 0.358
6.174 | 155.383 | 0.043 | 7.129 | 302.314 | 0.189 | 8.003 | 598.005 | 0.361
6.259 | 155.295 | 0.044 | 7.224 | 302.554 | 0.191 | 8.11 | 598.287 | 0.364
6.345 | 154.703 | 0.045 | 7.325 | 302.378 | 0.192 | 8.204 | 598.032 | 0.367
6.432 | 154.437 | 0.045 | 7.422 | 302.846 | 0.194 | 8.302 | 597.345 | 0.37
6.519 | 155.294 | 0.046 | 7.523 | 303 | 0.196 | 8.399 | 596.548 | 0.373
6.604 | 155.506 | 0.048 | 7.615 | 302.914 | 0.197 | 8.494 | 597.33 | 0.376
6.692 | 154.758 | 0.05 | 7.709 | 303.26 | 0.199 | 8.586 | 596.861 | 0.379
6.781 | 155.639 | 0.05 | 7.806 | 303.849 | 0.201 | 8.68 | 597.475 | 0.382
6.868 | 155.927 | 0.051 | 7.901 | 304.618 | 0.202 | 8.779 | 597.048 | 0.386
6.948 | 155.854 | 0.052 | 8.001 | 305.42 | 0.204 | 8.873 | 596.004 | 0.389
7.036 | 155.777 | 0.054 | 8.102 | 305.073 | 0.207 | 8.964 | 597.39 | 0.392
7.128 | 155.456 | 0.055 | 8.195 | 305.774 | 0.208 | 9.073 | 593.786 | 0.396
7.214 | 155.333 | 0.056 | 8.3 | 305.898 | 0.21 | 9.182 | 593.63 | 0.4
7.301 | 155.706 | 0.058 | 8.401 | 306.235 | 0.212 | 9.296 | 591.975 | 0.405
7.391 | 155.293 | 0.06 | 8.502 | 305.645 | 0.214 | 9.409 | 592.438 | 0.409
7.476 | 156.058 | 0.062 | 8.607 | 305.977 | 0.216 | 9.517 | 593.153 | 0.413
7.569 | 155.506 | 0.064 | 8.708 | 306.191 | 0.217 | 9.63 | 593.746 | 0.417
7.648 | 156.038 | 0.064 | 8.799 | 306.341 | 0.219 | 9.737 | 592.314 | 0.422
7.733 | 155.53 | 0.065 | 8.901 | 306.727 | 0.22 | 9.837 | 591.71 | 0.426
7.82 | 155.658 | 0.067 | 9.006 | 306.68 | 0.221 | 9.944 | 590.424 | 0.43
7.91 | 155.71 | 0.068 | 9.115 | 306.173 | 0.223 | 10.036 | 589.274 | 0.434
7.996 | 156.006 | 0.069 | 9.208 | 306.332 | 0.225
8.085 | 155.949 | 0.07 | 9.298 | 305.411 | 0.227
8.171 | 156.338 | 0.071 | 9.389 | 305.986 | 0.229
8.257 | 156.409 | 0.072 | 9.48 | 305.018 | 0.23
8.339 | 156.575 | 0.072 | 9.585 | 305.421 | 0.232
8.426 | 156.38 | 0.073 | 9.695 | 305.111 | 0.234
8.513 | 156.499 | 0.074 | 9.803 | 304.901 | 0.236
8.601 | 156.929 | 0.075 | 9.906 | 305.465 | 0.238
8.688 | 156.329 | 0.077 | 10.006 | 305.42 | 0.239
8.776 | 156.356 | 0.078
8.864 | 155.901 | 0.081
8.949 | 155.989 | 0.082
9.04 | 155.679 | 0.083
9.13 | 155.43 | 0.084
9.217 | 155.231 | 0.086
9.311 | 155.15 | 0.087
9.402 | 155.277 | 0.089
9.493 | 155.179 | 0.091
9.581 | 154.809 | 0.092
9.667 | 154.266 | 0.093
9.758 | 154.613 | 0.095
9.855 | 154.503 | 0.097
9.947 | 154.825 | 0.099
10.037 | 154.53 | 0.101