## GENERAL
TEST IDENTIFICATION
Borehole : | TNW048-BH
Sample : | 03BAGC
Depth : | 2.4 | [m]
GENERAL
Interface Roughness | 8.371 | [µm]
FAST SHEAR
Normal Stress | 50 | [kPa]
Rate of Displacement | 500 | [mm/min]
Final Vertical Displacement | 0.408 | [mm]
SLOW SHEAR
Normal Stress | 84 | [kPa]
Rate of Displacement | 0.02 | [mm/min]
Final Vertical Displacement | 0.03 | [mm]

## FAST SHEARING
SHEARING STAGE - FAST
Average linear displacement | Stress Ratio t/s'n | Angle of shearing resistance
[mm] | [-] | [º]
0 | 0 | 0
4.1663 | 0.1404 | 7.9918
8.3325 | 0.2595 | 14.5484
16.665 | 0.5148 | 27.2387
24.9975 | 0.5633 | 29.3919
33.33 | 0.5701 | 29.6871
41.6625 | 0.5795 | 30.0902
49.995 | 0.5658 | 29.5028
58.3275 | 0.5531 | 28.9458
66.6599 | 0.5488 | 28.7588
74.9924 | 0.542 | 28.4582
83.3249 | 0.5403 | 28.3828
91.6574 | 0.5412 | 28.4205
99.9899 | 0.5395 | 28.3451
108.3224 | 0.5412 | 28.4205
116.6549 | 0.5395 | 28.3451
124.9874 | 0.5395 | 28.3451
133.3199 | 0.5352 | 28.1559
141.6524 | 0.5344 | 28.118
149.9849 | 0.5335 | 28.0801
158.3174 | 0.5344 | 28.118
166.6498 | 0.5344 | 28.118
174.9824 | 0.5344 | 28.118
183.3148 | 0.5327 | 28.0421
191.6473 | 0.5352 | 28.1559
199.9798 | 0.5352 | 28.1559

## SLOW SHEARING
SHEARING STAGE - SLOW
Average linear displacement | Stress Ratio t/s'n | Angle of shearing resistance
[mm] | [-] | [º]
0 | 0 | 0
0.005 | 0.1235 | 7.0409
0.01 | 0.1326 | 7.5545
0.02 | 0.1589 | 9.0311
0.03 | 0.1868 | 10.5799
0.0401 | 0.2172 | 12.2517
0.0501 | 0.244 | 13.7112
0.0601 | 0.2698 | 15.0987
0.0701 | 0.2941 | 16.3882
0.0801 | 0.3199 | 17.7399
0.0901 | 0.3412 | 18.838
0.1001 | 0.3599 | 19.7936
0.1102 | 0.3771 | 20.6618
0.1202 | 0.3888 | 21.2435
0.1302 | 0.3999 | 21.7957
0.1402 | 0.409 | 22.2444
0.1502 | 0.4201 | 22.7888
0.1602 | 0.4282 | 23.1821
0.1702 | 0.4353 | 23.5243
0.1803 | 0.4429 | 23.8891
0.1903 | 0.4505 | 24.2517
0.2003 | 0.4576 | 24.5883
0.2103 | 0.4627 | 24.8277
0.2203 | 0.4702 | 25.185
0.2303 | 0.4799 | 25.6346
0.2403 | 0.4854 | 25.8933
0.2504 | 0.4915 | 26.1743
0.2604 | 0.4971 | 26.4307
0.2704 | 0.5047 | 26.7785
0.2804 | 0.5118 | 27.1012
0.2904 | 0.5183 | 27.3991
0.3004 | 0.529 | 27.8771
0.3104 | 0.5371 | 28.2385
0.3204 | 0.5436 | 28.5303
0.3305 | 0.5528 | 28.9317
0.3405 | 0.5624 | 29.3521
0.3505 | 0.5715 | 29.7471
0.3605 | 0.5791 | 30.074
0.3705 | 0.5851 | 30.334
0.3805 | 0.5943 | 30.7213
0.3905 | 0.5993 | 30.9351
0.4006 | 0.6059 | 31.2117
0.4106 | 0.6105 | 31.4023
0.4206 | 0.615 | 31.592
0.4306 | 0.5927 | 30.6569
0.4406 | 0.5978 | 30.8711
0.4506 | 0.5715 | 29.7471
0.4606 | 0.5831 | 30.2475
0.4707 | 0.5907 | 30.571
0.4807 | 0.5963 | 30.8069
0.4907 | 0.5902 | 30.5495
0.5007 | 0.5912 | 30.5925
0.5107 | 0.5927 | 30.6569
0.5207 | 0.5857 | 30.3556
0.5307 | 0.5927 | 30.6569
0.5407 | 0.5948 | 30.7427
0.5508 | 0.5917 | 30.614
0.5608 | 0.5978 | 30.8711
0.5708 | 0.6003 | 30.9778
0.5808 | 0.5973 | 30.8497
0.5908 | 0.5953 | 30.7641
0.6008 | 0.5927 | 30.6569
0.6108 | 0.6014 | 31.0204
0.6209 | 0.5948 | 30.7427
0.6309 | 0.5867 | 30.3987
0.6409 | 0.5892 | 30.5065
0.6509 | 0.5887 | 30.485
0.6609 | 0.5912 | 30.5925
0.6709 | 0.5948 | 30.7427
0.6809 | 0.6044 | 31.1481
0.6909 | 0.5998 | 30.9565
0.701 | 0.6034 | 31.1055
0.711 | 0.5958 | 30.7855
0.721 | 0.5902 | 30.5495
0.731 | 0.5857 | 30.3556
0.741 | 0.5877 | 30.4419
0.751 | 0.5831 | 30.2475
0.7611 | 0.5933 | 30.6784
0.7711 | 0.5897 | 30.528
0.7811 | 0.5836 | 30.2691
0.7911 | 0.5917 | 30.614
0.8011 | 0.5776 | 30.0088
0.8111 | 0.5826 | 30.2258
0.8211 | 0.5765 | 29.9653
0.8312 | 0.5786 | 30.0523
0.8412 | 0.5846 | 30.3123
0.8512 | 0.5877 | 30.4419
0.8612 | 0.577 | 29.9871
0.8712 | 0.569 | 29.6377
0.8812 | 0.5695 | 29.6596
0.8912 | 0.5765 | 29.9653
0.9012 | 0.5705 | 29.7034
0.9113 | 0.5674 | 29.5719
0.9213 | 0.5593 | 29.2197
0.9313 | 0.5543 | 28.9983
0.9413 | 0.5507 | 28.8428
0.9513 | 0.5502 | 28.8205
0.9613 | 0.5593 | 29.2197
0.9713 | 0.5573 | 29.1313
0.9814 | 0.5528 | 28.9317
0.9914 | 0.5568 | 29.1091
1.0014 | 0.5543 | 28.9983
1.0114 | 0.5492 | 28.776
1.0214 | 0.5497 | 28.7983
1.0314 | 0.5477 | 28.7091
1.0414 | 0.5447 | 28.5751
1.0515 | 0.5502 | 28.8205
1.0615 | 0.5507 | 28.8428
1.0715 | 0.5583 | 29.1755
1.0815 | 0.5583 | 29.1755
1.0915 | 0.5593 | 29.2197
1.1015 | 0.5563 | 29.087
1.1115 | 0.5664 | 29.528
1.1216 | 0.5684 | 29.6158
1.1316 | 0.5695 | 29.6596
1.1416 | 0.5745 | 29.8781
1.1516 | 0.5791 | 30.074
1.1616 | 0.57 | 29.6815
1.1716 | 0.576 | 29.9435
1.1816 | 0.5791 | 30.074
1.1917 | 0.5765 | 29.9653
1.2017 | 0.5735 | 29.8345
1.2117 | 0.574 | 29.8563
1.2217 | 0.5786 | 30.0523
1.2317 | 0.5892 | 30.5065
1.2417 | 0.5927 | 30.6569
1.2517 | 0.5922 | 30.6355
1.2617 | 0.5846 | 30.3123
1.2718 | 0.5816 | 30.1825
1.2818 | 0.5846 | 30.3123
1.2918 | 0.5791 | 30.074
1.3018 | 0.5887 | 30.485
1.3118 | 0.5857 | 30.3556
1.3218 | 0.5735 | 29.8345
1.3318 | 0.5634 | 29.3961
1.3419 | 0.5634 | 29.3961
1.3519 | 0.5634 | 29.3961
1.3619 | 0.5588 | 29.1976
1.3719 | 0.5659 | 29.5061
1.3819 | 0.5609 | 29.2859
1.3919 | 0.5583 | 29.1755
1.4019 | 0.5583 | 29.1755
1.412 | 0.5654 | 29.4841
1.422 | 0.57 | 29.6815
1.432 | 0.573 | 29.8127
1.442 | 0.5695 | 29.6596
1.452 | 0.574 | 29.8563
1.462 | 0.5654 | 29.4841
1.472 | 0.5715 | 29.7471
1.4821 | 0.5659 | 29.5061
1.4921 | 0.574 | 29.8563
1.5021 | 0.5679 | 29.5939
1.5121 | 0.5644 | 29.4401
1.5221 | 0.5624 | 29.3521
1.5321 | 0.5583 | 29.1755
1.5421 | 0.5588 | 29.1976
1.5521 | 0.5593 | 29.2197
1.5622 | 0.5619 | 29.33
1.5722 | 0.5588 | 29.1976
1.5822 | 0.5578 | 29.1534
1.5922 | 0.5609 | 29.2859
1.6022 | 0.5563 | 29.087
1.6122 | 0.5517 | 28.8873
1.6222 | 0.5568 | 29.1091
1.6323 | 0.5644 | 29.4401
1.6423 | 0.5593 | 29.2197
1.6523 | 0.5593 | 29.2197
1.6623 | 0.5563 | 29.087
1.6723 | 0.5629 | 29.3741
1.6823 | 0.5578 | 29.1534
1.6923 | 0.5649 | 29.4621
1.7024 | 0.5593 | 29.2197
1.7124 | 0.5705 | 29.7034
1.7224 | 0.5684 | 29.6158
1.7324 | 0.5639 | 29.4181
1.7424 | 0.5659 | 29.5061
1.7524 | 0.5674 | 29.5719
1.7624 | 0.5695 | 29.6596
1.7725 | 0.5705 | 29.7034
1.7825 | 0.5786 | 30.0523
1.7925 | 0.569 | 29.6377
1.8025 | 0.5573 | 29.1313
1.8125 | 0.5538 | 28.9761
1.8225 | 0.5639 | 29.4181
1.8325 | 0.5669 | 29.55
1.8425 | 0.5674 | 29.5719
1.8526 | 0.571 | 29.7253
1.8626 | 0.5745 | 29.8781
1.8726 | 0.5684 | 29.6158
1.8826 | 0.5603 | 29.2639
1.8926 | 0.5649 | 29.4621
1.9026 | 0.57 | 29.6815
1.9126 | 0.5644 | 29.4401
1.9227 | 0.5659 | 29.5061
1.9327 | 0.5634 | 29.3961
1.9427 | 0.5619 | 29.33
1.9527 | 0.5614 | 29.308
1.9627 | 0.5669 | 29.55
1.9727 | 0.5619 | 29.33
1.9827 | 0.5517 | 28.8873
1.9928 | 0.5487 | 28.7537
2.0028 | 0.5553 | 29.0427
2.0128 | 0.5512 | 28.865
2.0228 | 0.5517 | 28.8873
2.0328 | 0.5487 | 28.7537
2.0428 | 0.5477 | 28.7091
2.0528 | 0.5431 | 28.5079
2.0629 | 0.5462 | 28.6421
2.0729 | 0.5442 | 28.5527
2.0829 | 0.5371 | 28.2385
2.0929 | 0.5436 | 28.5303
2.1029 | 0.5396 | 28.3509
2.1129 | 0.5345 | 28.1258
2.1229 | 0.5477 | 28.7091
2.133 | 0.5543 | 28.9983
2.143 | 0.5523 | 28.9095
2.153 | 0.5593 | 29.2197
2.163 | 0.572 | 29.769
2.173 | 0.57 | 29.6815
2.183 | 0.569 | 29.6377
2.193 | 0.5523 | 28.9095
2.203 | 0.5593 | 29.2197
2.2131 | 0.5533 | 28.9539
2.2231 | 0.5624 | 29.3521
2.2331 | 0.5614 | 29.308
2.2431 | 0.5538 | 28.9761
2.2531 | 0.5528 | 28.9317
2.2631 | 0.5593 | 29.2197
2.2731 | 0.5568 | 29.1091
2.2832 | 0.5644 | 29.4401
2.2932 | 0.5649 | 29.4621
2.3032 | 0.5588 | 29.1976
2.3132 | 0.5619 | 29.33
2.3232 | 0.5644 | 29.4401
2.3332 | 0.5765 | 29.9653
2.3432 | 0.5765 | 29.9653
2.3533 | 0.5391 | 28.3285
2.3633 | 0.5543 | 28.9983
2.3733 | 0.5578 | 29.1534
2.3833 | 0.5523 | 28.9095
2.3933 | 0.5523 | 28.9095
2.4033 | 0.5507 | 28.8428
2.4133 | 0.5543 | 28.9983
2.4234 | 0.5512 | 28.865
2.4334 | 0.5512 | 28.865
2.4434 | 0.5442 | 28.5527
2.4534 | 0.5492 | 28.776
2.4634 | 0.5492 | 28.776
2.4734 | 0.5563 | 29.087
2.4834 | 0.5598 | 29.2418
2.4934 | 0.5609 | 29.2859
2.5035 | 0.5558 | 29.0648
2.5135 | 0.5598 | 29.2418
2.5235 | 0.5593 | 29.2197
2.5335 | 0.5593 | 29.2197
2.5435 | 0.5578 | 29.1534
2.5535 | 0.5568 | 29.1091
2.5635 | 0.5553 | 29.0427
2.5736 | 0.5507 | 28.8428
2.5836 | 0.5583 | 29.1755
2.5936 | 0.5659 | 29.5061
2.6036 | 0.5619 | 29.33
2.6136 | 0.569 | 29.6377
2.6236 | 0.5715 | 29.7471
2.6336 | 0.5755 | 29.9217
2.6437 | 0.5705 | 29.7034
2.6537 | 0.577 | 29.9871
2.6637 | 0.574 | 29.8563
2.6737 | 0.5538 | 28.9761
2.6837 | 0.569 | 29.6377
2.6937 | 0.5639 | 29.4181
2.7037 | 0.5654 | 29.4841
2.7138 | 0.5664 | 29.528
2.7238 | 0.5558 | 29.0648
2.7338 | 0.5583 | 29.1755
2.7438 | 0.5609 | 29.2859
2.7538 | 0.5598 | 29.2418
2.7638 | 0.5669 | 29.55
2.7738 | 0.5563 | 29.087
2.7838 | 0.5578 | 29.1534
2.7939 | 0.5563 | 29.087
2.8039 | 0.5548 | 29.0205
2.8139 | 0.5558 | 29.0648
2.8239 | 0.5487 | 28.7537
2.8339 | 0.5553 | 29.0427
2.8439 | 0.5507 | 28.8428
2.8539 | 0.5325 | 28.0355
2.864 | 0.5396 | 28.3509
2.874 | 0.5421 | 28.4631
2.884 | 0.5426 | 28.4855
2.894 | 0.5391 | 28.3285
2.904 | 0.5543 | 28.9983
2.914 | 0.5583 | 29.1755
2.924 | 0.5649 | 29.4621
2.9341 | 0.5669 | 29.55
2.9441 | 0.5669 | 29.55
2.9541 | 0.5674 | 29.5719
2.9641 | 0.5725 | 29.7909
2.9741 | 0.5609 | 29.2859
2.9841 | 0.5669 | 29.55
2.9941 | 0.5679 | 29.5939
3.0042 | 0.5578 | 29.1534
3.0142 | 0.5664 | 29.528
3.0242 | 0.57 | 29.6815
3.0342 | 0.571 | 29.7253
3.0442 | 0.575 | 29.8999
3.0542 | 0.5755 | 29.9217
3.0642 | 0.5806 | 30.1391
3.0742 | 0.573 | 29.8127
3.0843 | 0.5781 | 30.0306
3.0943 | 0.575 | 29.8999
3.1043 | 0.5801 | 30.1174
3.1143 | 0.5781 | 30.0306
3.1243 | 0.5695 | 29.6596
3.1343 | 0.573 | 29.8127
3.1443 | 0.5735 | 29.8345
3.1544 | 0.5664 | 29.528
3.1644 | 0.5523 | 28.9095
3.1744 | 0.5598 | 29.2418
3.1844 | 0.5558 | 29.0648
3.1944 | 0.5497 | 28.7983
3.2044 | 0.5507 | 28.8428
3.2144 | 0.5371 | 28.2385
3.2245 | 0.5431 | 28.5079
3.2345 | 0.5512 | 28.865
3.2445 | 0.5512 | 28.865
3.2545 | 0.5543 | 28.9983
3.2645 | 0.5538 | 28.9761
3.2745 | 0.5523 | 28.9095
3.2845 | 0.5603 | 29.2639
3.2946 | 0.5614 | 29.308
3.3046 | 0.5583 | 29.1755
3.3146 | 0.5578 | 29.1534
3.3246 | 0.5593 | 29.2197
3.3346 | 0.5634 | 29.3961
3.3446 | 0.5497 | 28.7983
3.3546 | 0.5492 | 28.776
3.3647 | 0.5467 | 28.6645
3.3747 | 0.5528 | 28.9317
3.3847 | 0.5517 | 28.8873
3.3947 | 0.5598 | 29.2418
3.4047 | 0.5624 | 29.3521
3.4147 | 0.5497 | 28.7983
3.4247 | 0.5543 | 28.9983
3.4347 | 0.5517 | 28.8873
3.4448 | 0.5548 | 29.0205
3.4548 | 0.5558 | 29.0648
3.4648 | 0.5639 | 29.4181
3.4748 | 0.5644 | 29.4401
3.4848 | 0.5583 | 29.1755
3.4948 | 0.5553 | 29.0427
3.5048 | 0.5442 | 28.5527
3.5149 | 0.5563 | 29.087
3.5249 | 0.5558 | 29.0648
3.5349 | 0.5639 | 29.4181
3.5449 | 0.5614 | 29.308
3.5549 | 0.5715 | 29.7471
3.5649 | 0.5735 | 29.8345
3.5749 | 0.5796 | 30.0957
3.585 | 0.576 | 29.9435
3.595 | 0.5725 | 29.7909
3.605 | 0.569 | 29.6377
3.615 | 0.572 | 29.769
3.625 | 0.5654 | 29.4841
3.635 | 0.577 | 29.9871
3.645 | 0.5867 | 30.3987
3.6551 | 0.5786 | 30.0523
3.6651 | 0.5892 | 30.5065
3.6751 | 0.5684 | 29.6158
3.6851 | 0.5846 | 30.3123
3.6951 | 0.5553 | 29.0427
3.7051 | 0.5629 | 29.3741
3.7151 | 0.5644 | 29.4401
3.7251 | 0.572 | 29.769
3.7352 | 0.5649 | 29.4621
3.7452 | 0.5765 | 29.9653
3.7552 | 0.5639 | 29.4181
3.7652 | 0.5553 | 29.0427
3.7752 | 0.5619 | 29.33
3.7852 | 0.5649 | 29.4621
3.7952 | 0.5598 | 29.2418
3.8053 | 0.5639 | 29.4181
3.8153 | 0.5725 | 29.7909
3.8253 | 0.574 | 29.8563
3.8353 | 0.5725 | 29.7909
3.8453 | 0.574 | 29.8563
3.8553 | 0.572 | 29.769
3.8653 | 0.5679 | 29.5939
3.8754 | 0.5705 | 29.7034
3.8854 | 0.572 | 29.769
3.8954 | 0.5639 | 29.4181
3.9054 | 0.5598 | 29.2418
3.9154 | 0.5614 | 29.308
3.9254 | 0.5467 | 28.6645
3.9354 | 0.5502 | 28.8205
3.9455 | 0.5512 | 28.865
3.9555 | 0.5553 | 29.0427
3.9655 | 0.5436 | 28.5303
3.9755 | 0.5376 | 28.261
3.9855 | 0.5416 | 28.4407
3.9955 | 0.5391 | 28.3285
4.0055 | 0.5193 | 27.4448
4.0155 | 0.5305 | 27.9451
4.0256 | 0.529 | 27.8771
4.0356 | 0.5381 | 28.2835
4.0456 | 0.5452 | 28.5974
4.0556 | 0.5361 | 28.1935
4.0656 | 0.5386 | 28.306
4.0756 | 0.5371 | 28.2385
4.0856 | 0.5325 | 28.0355
4.0957 | 0.5386 | 28.306
4.1057 | 0.5528 | 28.9317
4.1157 | 0.5512 | 28.865
4.1257 | 0.5593 | 29.2197
4.1357 | 0.5614 | 29.308
4.1457 | 0.5553 | 29.0427
4.1557 | 0.5538 | 28.9761
4.1658 | 0.5543 | 28.9983
4.1758 | 0.5533 | 28.9539
4.1858 | 0.5583 | 29.1755
4.1958 | 0.5528 | 28.9317
4.2058 | 0.5598 | 29.2418
4.2158 | 0.5583 | 29.1755
4.2258 | 0.5669 | 29.55
4.2359 | 0.5639 | 29.4181
4.2459 | 0.5603 | 29.2639
4.2559 | 0.5533 | 28.9539
4.2659 | 0.5548 | 29.0205
4.2759 | 0.5614 | 29.308
4.2859 | 0.5659 | 29.5061
4.2959 | 0.5664 | 29.528
4.306 | 0.5695 | 29.6596
4.316 | 0.5609 | 29.2859
4.326 | 0.5573 | 29.1313
4.336 | 0.5603 | 29.2639
4.346 | 0.5573 | 29.1313
4.356 | 0.5619 | 29.33
4.366 | 0.5467 | 28.6645
4.376 | 0.5442 | 28.5527
4.3861 | 0.5431 | 28.5079
4.3961 | 0.5609 | 29.2859
4.4061 | 0.5614 | 29.308
4.4161 | 0.5695 | 29.6596
4.4261 | 0.5669 | 29.55
4.4361 | 0.57 | 29.6815
4.4461 | 0.5376 | 28.261
4.4562 | 0.5624 | 29.3521
4.4662 | 0.5659 | 29.5061
4.4762 | 0.5679 | 29.5939
4.4862 | 0.5755 | 29.9217
4.4962 | 0.5528 | 28.9317
4.5062 | 0.571 | 29.7253
4.5162 | 0.5684 | 29.6158
4.5263 | 0.5796 | 30.0957
4.5363 | 0.5811 | 30.1608
4.5463 | 0.5857 | 30.3556
4.5563 | 0.5851 | 30.334
4.5663 | 0.5588 | 29.1976
4.5763 | 0.57 | 29.6815
4.5863 | 0.5664 | 29.528
4.5964 | 0.5679 | 29.5939
4.6064 | 0.5659 | 29.5061
4.6164 | 0.5614 | 29.308
4.6264 | 0.5634 | 29.3961
4.6364 | 0.5502 | 28.8205
4.6464 | 0.5487 | 28.7537
4.6564 | 0.5563 | 29.087
4.6664 | 0.5548 | 29.0205
4.6765 | 0.5614 | 29.308
4.6865 | 0.5639 | 29.4181
4.6965 | 0.5614 | 29.308
4.7065 | 0.5467 | 28.6645
4.7165 | 0.5442 | 28.5527
4.7265 | 0.5421 | 28.4631
4.7365 | 0.5436 | 28.5303
4.7466 | 0.5386 | 28.306
4.7566 | 0.535 | 28.1484
4.7666 | 0.5447 | 28.5751
4.7766 | 0.5452 | 28.5974
4.7866 | 0.5553 | 29.0427
4.7966 | 0.5482 | 28.7314
4.8066 | 0.5442 | 28.5527
4.8167 | 0.5411 | 28.4183
4.8267 | 0.5426 | 28.4855
4.8367 | 0.5477 | 28.7091
4.8467 | 0.5472 | 28.6868
4.8567 | 0.5386 | 28.306
4.8667 | 0.5305 | 27.9451
4.8767 | 0.5401 | 28.3734
4.8868 | 0.5548 | 29.0205
4.8968 | 0.5528 | 28.9317
4.9068 | 0.5411 | 28.4183
4.9168 | 0.5548 | 29.0205
4.9268 | 0.5563 | 29.087
4.9368 | 0.5588 | 29.1976
4.9468 | 0.5426 | 28.4855
4.9568 | 0.5436 | 28.5303
4.9669 | 0.5487 | 28.7537
4.9769 | 0.5457 | 28.6198
4.9869 | 0.5533 | 28.9539
4.9969 | 0.534 | 28.1033
5.0069 | 0.5482 | 28.7314
5.0169 | 0.5528 | 28.9317
5.0269 | 0.5634 | 29.3961
5.037 | 0.57 | 29.6815
5.047 | 0.5755 | 29.9217
5.057 | 0.572 | 29.769
5.067 | 0.5735 | 29.8345
5.077 | 0.5725 | 29.7909
5.087 | 0.573 | 29.8127
5.097 | 0.5705 | 29.7034
5.1071 | 0.5679 | 29.5939
5.1171 | 0.5882 | 30.4634
5.1271 | 0.5851 | 30.334
5.1371 | 0.5502 | 28.8205
5.1471 | 0.5654 | 29.4841
5.1571 | 0.5543 | 28.9983
5.1671 | 0.5664 | 29.528
5.1772 | 0.5684 | 29.6158
5.1872 | 0.569 | 29.6377
5.1972 | 0.5725 | 29.7909
5.2072 | 0.5821 | 30.2042
5.2172 | 0.5745 | 29.8781
5.2272 | 0.5502 | 28.8205
5.2372 | 0.5735 | 29.8345
5.2473 | 0.5791 | 30.074
5.2573 | 0.5715 | 29.7471
5.2673 | 0.5735 | 29.8345
5.2773 | 0.57 | 29.6815
5.2873 | 0.577 | 29.9871
5.2973 | 0.5841 | 30.2907
5.3073 | 0.5836 | 30.2691
5.3173 | 0.5776 | 30.0088
5.3274 | 0.5816 | 30.1825
5.3374 | 0.575 | 29.8999
5.3474 | 0.5735 | 29.8345
5.3574 | 0.573 | 29.8127
5.3674 | 0.5669 | 29.55
5.3774 | 0.5679 | 29.5939
5.3874 | 0.5634 | 29.3961
5.3975 | 0.5629 | 29.3741
5.4075 | 0.5705 | 29.7034
5.4175 | 0.569 | 29.6377
5.4275 | 0.5664 | 29.528
5.4375 | 0.5588 | 29.1976
5.4475 | 0.5654 | 29.4841
5.4575 | 0.572 | 29.769
5.4676 | 0.5695 | 29.6596
5.4776 | 0.577 | 29.9871
5.4876 | 0.577 | 29.9871
5.4976 | 0.577 | 29.9871
5.5076 | 0.5781 | 30.0306
5.5176 | 0.5669 | 29.55
5.5276 | 0.5801 | 30.1174
5.5377 | 0.5831 | 30.2475
5.5477 | 0.5801 | 30.1174
5.5577 | 0.5796 | 30.0957
5.5677 | 0.5872 | 30.4203
5.5777 | 0.5765 | 29.9653
5.5877 | 0.576 | 29.9435
5.5977 | 0.5776 | 30.0088
5.6077 | 0.5684 | 29.6158
5.6178 | 0.5669 | 29.55
5.6278 | 0.5745 | 29.8781
5.6378 | 0.5745 | 29.8781
5.6478 | 0.5796 | 30.0957
5.6578 | 0.5431 | 28.5079
5.6678 | 0.5664 | 29.528
5.6778 | 0.5695 | 29.6596
5.6879 | 0.5695 | 29.6596
5.6979 | 0.5684 | 29.6158
5.7079 | 0.575 | 29.8999
5.7179 | 0.5715 | 29.7471
5.7279 | 0.5609 | 29.2859
5.7379 | 0.5644 | 29.4401
5.7479 | 0.5644 | 29.4401
5.758 | 0.5644 | 29.4401
5.768 | 0.5614 | 29.308
5.778 | 0.5573 | 29.1313
5.788 | 0.5603 | 29.2639
5.798 | 0.5553 | 29.0427
5.808 | 0.5609 | 29.2859
5.818 | 0.5624 | 29.3521
5.8281 | 0.5477 | 28.7091
5.8381 | 0.5472 | 28.6868
5.8481 | 0.5462 | 28.6421
5.8581 | 0.5477 | 28.7091
5.8681 | 0.5487 | 28.7537
5.8781 | 0.5528 | 28.9317
5.8881 | 0.5558 | 29.0648
5.8981 | 0.5533 | 28.9539
5.9082 | 0.5553 | 29.0427
5.9182 | 0.5517 | 28.8873
5.9282 | 0.569 | 29.6377
5.9382 | 0.5588 | 29.1976
5.9482 | 0.5583 | 29.1755
5.9582 | 0.5528 | 28.9317
5.9682 | 0.5593 | 29.2197
5.9783 | 0.5553 | 29.0427
5.9883 | 0.5548 | 29.0205
5.9983 | 0.5609 | 29.2859
6.0083 | 0.5624 | 29.3521
6.0183 | 0.5578 | 29.1534
6.0283 | 0.5609 | 29.2859
6.0383 | 0.5568 | 29.1091
6.0484 | 0.5533 | 28.9539
6.0584 | 0.5538 | 28.9761
6.0684 | 0.5538 | 28.9761
6.0784 | 0.5568 | 29.1091
6.0884 | 0.5517 | 28.8873
6.0984 | 0.5259 | 27.741
6.1084 | 0.5421 | 28.4631
6.1185 | 0.5457 | 28.6198
6.1285 | 0.5452 | 28.5974
6.1385 | 0.5492 | 28.776
6.1485 | 0.5543 | 28.9983
6.1585 | 0.5553 | 29.0427
6.1685 | 0.5614 | 29.308
6.1785 | 0.5512 | 28.865
6.1885 | 0.5543 | 28.9983
6.1986 | 0.5558 | 29.0648
6.2086 | 0.5568 | 29.1091
6.2186 | 0.5553 | 29.0427
6.2286 | 0.5639 | 29.4181
6.2386 | 0.5598 | 29.2418
6.2486 | 0.5472 | 28.6868
6.2586 | 0.5538 | 28.9761
6.2687 | 0.5553 | 29.0427
6.2787 | 0.5477 | 28.7091
6.2887 | 0.5477 | 28.7091
6.2987 | 0.5487 | 28.7537
6.3087 | 0.5553 | 29.0427
6.3187 | 0.5568 | 29.1091
6.3287 | 0.5573 | 29.1313
6.3388 | 0.5538 | 28.9761
6.3488 | 0.5619 | 29.33
6.3588 | 0.5674 | 29.5719
6.3688 | 0.5664 | 29.528
6.3788 | 0.5695 | 29.6596
6.3888 | 0.5553 | 29.0427
6.3988 | 0.5593 | 29.2197
6.4089 | 0.5695 | 29.6596
6.4189 | 0.569 | 29.6377
6.4289 | 0.5695 | 29.6596
6.4389 | 0.573 | 29.8127
6.4489 | 0.5745 | 29.8781
6.4589 | 0.571 | 29.7253
6.4689 | 0.5629 | 29.3741
6.479 | 0.569 | 29.6377
6.489 | 0.5715 | 29.7471
6.499 | 0.576 | 29.9435
6.509 | 0.5705 | 29.7034
6.519 | 0.5735 | 29.8345
6.529 | 0.576 | 29.9435
6.539 | 0.576 | 29.9435
6.549 | 0.5831 | 30.2475
6.5591 | 0.5816 | 30.1825
6.5691 | 0.5892 | 30.5065
6.5791 | 0.5841 | 30.2907
6.5891 | 0.5851 | 30.334
6.5991 | 0.5857 | 30.3556
6.6091 | 0.5781 | 30.0306
6.6191 | 0.5588 | 29.1976
6.6292 | 0.5776 | 30.0088
6.6392 | 0.5806 | 30.1391
6.6492 | 0.5877 | 30.4419
6.6592 | 0.5806 | 30.1391
6.6692 | 0.5801 | 30.1174
6.6792 | 0.5725 | 29.7909
6.6892 | 0.5644 | 29.4401
6.6993 | 0.5416 | 28.4407
6.7093 | 0.5391 | 28.3285
6.7193 | 0.5528 | 28.9317
6.7293 | 0.5588 | 29.1976
6.7393 | 0.5578 | 29.1534
6.7493 | 0.5517 | 28.8873
6.7593 | 0.5588 | 29.1976
6.7694 | 0.5603 | 29.2639
6.7794 | 0.5583 | 29.1755
6.7894 | 0.5669 | 29.55
6.7994 | 0.5563 | 29.087
6.8094 | 0.5588 | 29.1976
6.8194 | 0.5497 | 28.7983
6.8294 | 0.5543 | 28.9983
6.8394 | 0.5512 | 28.865
6.8495 | 0.5528 | 28.9317
6.8595 | 0.5629 | 29.3741
6.8695 | 0.5629 | 29.3741
6.8795 | 0.5624 | 29.3521
6.8895 | 0.569 | 29.6377
6.8995 | 0.5644 | 29.4401
6.9095 | 0.5669 | 29.55
6.9196 | 0.5725 | 29.7909
6.9296 | 0.5603 | 29.2639
6.9396 | 0.5684 | 29.6158
6.9496 | 0.5745 | 29.8781
6.9596 | 0.5695 | 29.6596
6.9696 | 0.5593 | 29.2197
6.9796 | 0.5548 | 29.0205
6.9897 | 0.5639 | 29.4181
6.9997 | 0.5614 | 29.308
7.0097 | 0.5669 | 29.55
7.0197 | 0.5684 | 29.6158
7.0297 | 0.5735 | 29.8345
7.0397 | 0.5634 | 29.3961
7.0497 | 0.57 | 29.6815
7.0598 | 0.5639 | 29.4181
7.0698 | 0.5695 | 29.6596
7.0798 | 0.5695 | 29.6596
7.0898 | 0.5624 | 29.3521
7.0998 | 0.5614 | 29.308
7.1098 | 0.5578 | 29.1534
7.1198 | 0.5528 | 28.9317
7.1298 | 0.5512 | 28.865
7.1399 | 0.5507 | 28.8428
7.1499 | 0.5659 | 29.5061
7.1599 | 0.5669 | 29.55
7.1699 | 0.5674 | 29.5719
7.1799 | 0.572 | 29.769
7.1899 | 0.5735 | 29.8345
7.1999 | 0.5674 | 29.5719
7.21 | 0.5674 | 29.5719
7.22 | 0.5614 | 29.308
7.23 | 0.5538 | 28.9761
7.24 | 0.5603 | 29.2639
7.25 | 0.5649 | 29.4621
7.26 | 0.5629 | 29.3741
7.27 | 0.5583 | 29.1755
7.2801 | 0.5634 | 29.3961
7.2901 | 0.5674 | 29.5719
7.3001 | 0.572 | 29.769
7.3101 | 0.5755 | 29.9217
7.3201 | 0.5695 | 29.6596
7.3301 | 0.575 | 29.8999
7.3401 | 0.5786 | 30.0523
7.3502 | 0.5816 | 30.1825
7.3602 | 0.5882 | 30.4634
7.3702 | 0.5912 | 30.5925
7.3802 | 0.5963 | 30.8069
7.3902 | 0.5892 | 30.5065
7.4002 | 0.5887 | 30.485
7.4102 | 0.5943 | 30.7213
7.4203 | 0.5851 | 30.334
7.4303 | 0.5897 | 30.528
7.4403 | 0.5978 | 30.8711
7.4503 | 0.5978 | 30.8711
7.4603 | 0.5892 | 30.5065
7.4703 | 0.5826 | 30.2258
7.4803 | 0.5841 | 30.2907
7.4903 | 0.5765 | 29.9653
7.5004 | 0.5846 | 30.3123
7.5104 | 0.5887 | 30.485
7.5204 | 0.574 | 29.8563
7.5304 | 0.5639 | 29.4181
7.5404 | 0.57 | 29.6815
7.5504 | 0.534 | 28.1033
7.5604 | 0.5482 | 28.7314
7.5705 | 0.5411 | 28.4183
7.5805 | 0.5512 | 28.865
7.5905 | 0.5487 | 28.7537
7.6005 | 0.5436 | 28.5303
7.6105 | 0.5477 | 28.7091
7.6205 | 0.5528 | 28.9317
7.6305 | 0.5563 | 29.087
7.6406 | 0.5578 | 29.1534
7.6506 | 0.5624 | 29.3521
7.6606 | 0.5634 | 29.3961
7.6706 | 0.5538 | 28.9761
7.6806 | 0.5578 | 29.1534
7.6906 | 0.5609 | 29.2859
7.7006 | 0.5649 | 29.4621
7.7107 | 0.5654 | 29.4841
7.7207 | 0.5679 | 29.5939
7.7307 | 0.5725 | 29.7909
7.7407 | 0.5533 | 28.9539
7.7507 | 0.5619 | 29.33
7.7607 | 0.5593 | 29.2197
7.7707 | 0.5649 | 29.4621
7.7807 | 0.5644 | 29.4401
7.7908 | 0.5609 | 29.2859
7.8008 | 0.5558 | 29.0648
7.8108 | 0.5593 | 29.2197
7.8208 | 0.5679 | 29.5939
7.8308 | 0.5568 | 29.1091
7.8408 | 0.5639 | 29.4181
7.8508 | 0.5639 | 29.4181
7.8609 | 0.5629 | 29.3741
7.8709 | 0.5538 | 28.9761
7.8809 | 0.5558 | 29.0648
7.8909 | 0.5695 | 29.6596
7.9009 | 0.572 | 29.769
7.9109 | 0.5467 | 28.6645
7.9209 | 0.5679 | 29.5939
7.931 | 0.5765 | 29.9653
7.941 | 0.577 | 29.9871
7.951 | 0.572 | 29.769
7.961 | 0.5776 | 30.0088
7.971 | 0.575 | 29.8999
7.981 | 0.5831 | 30.2475
7.991 | 0.5811 | 30.1608
8.0011 | 0.5806 | 30.1391
8.0111 | 0.5811 | 30.1608
8.0211 | 0.5755 | 29.9217
8.0311 | 0.5806 | 30.1391
8.0411 | 0.5851 | 30.334
8.0511 | 0.5851 | 30.334
8.0611 | 0.5811 | 30.1608
8.0711 | 0.576 | 29.9435
8.0812 | 0.5816 | 30.1825
8.0912 | 0.5786 | 30.0523
8.1012 | 0.5755 | 29.9217
8.1112 | 0.5806 | 30.1391
8.1212 | 0.577 | 29.9871
8.1312 | 0.5669 | 29.55
8.1412 | 0.5614 | 29.308
8.1512 | 0.5669 | 29.55
8.1613 | 0.5684 | 29.6158
8.1713 | 0.573 | 29.8127
8.1813 | 0.5588 | 29.1976
8.1913 | 0.5598 | 29.2418
8.2013 | 0.5614 | 29.308
8.2113 | 0.5659 | 29.5061
8.2213 | 0.5528 | 28.9317
8.2314 | 0.5497 | 28.7983
8.2414 | 0.5583 | 29.1755
8.2514 | 0.5624 | 29.3521
8.2614 | 0.5528 | 28.9317
8.2714 | 0.5573 | 29.1313
8.2814 | 0.5523 | 28.9095
8.2915 | 0.5512 | 28.865
8.3015 | 0.5624 | 29.3521
8.3115 | 0.5583 | 29.1755
8.3215 | 0.5634 | 29.3961
8.3315 | 0.5598 | 29.2418
8.3415 | 0.5639 | 29.4181
8.3515 | 0.5654 | 29.4841
8.3616 | 0.5684 | 29.6158
8.3716 | 0.5528 | 28.9317
8.3816 | 0.5603 | 29.2639
8.3916 | 0.5624 | 29.3521
8.4016 | 0.5502 | 28.8205
8.4116 | 0.5426 | 28.4855
8.4216 | 0.5548 | 29.0205
8.4316 | 0.5512 | 28.865
8.4417 | 0.5431 | 28.5079
8.4517 | 0.5477 | 28.7091
8.4617 | 0.5436 | 28.5303
8.4717 | 0.5401 | 28.3734
8.4817 | 0.5482 | 28.7314
8.4917 | 0.5512 | 28.865
8.5017 | 0.5543 | 28.9983
8.5117 | 0.5583 | 29.1755
8.5218 | 0.5609 | 29.2859
8.5318 | 0.5674 | 29.5719
8.5418 | 0.5528 | 28.9317
8.5518 | 0.5659 | 29.5061
8.5618 | 0.5629 | 29.3741
8.5718 | 0.5629 | 29.3741
8.5819 | 0.5614 | 29.308
8.5919 | 0.5543 | 28.9983
8.6019 | 0.5583 | 29.1755
8.6119 | 0.5609 | 29.2859
8.6219 | 0.5603 | 29.2639
8.6319 | 0.5624 | 29.3521
8.6419 | 0.5705 | 29.7034
8.652 | 0.5629 | 29.3741
8.662 | 0.5684 | 29.6158
8.672 | 0.5674 | 29.5719
8.682 | 0.5725 | 29.7909
8.692 | 0.5664 | 29.528
8.702 | 0.528 | 27.8318
8.712 | 0.5528 | 28.9317
8.722 | 0.5639 | 29.4181
8.7321 | 0.5629 | 29.3741
8.7421 | 0.5593 | 29.2197
8.7521 | 0.5639 | 29.4181
8.7621 | 0.5619 | 29.33
8.7721 | 0.5619 | 29.33
8.7821 | 0.5421 | 28.4631
8.7921 | 0.5573 | 29.1313
8.8021 | 0.5406 | 28.3958
8.8122 | 0.5583 | 29.1755
8.8222 | 0.5593 | 29.2197
8.8322 | 0.5639 | 29.4181
8.8422 | 0.5654 | 29.4841
8.8522 | 0.5619 | 29.33
8.8622 | 0.5745 | 29.8781
8.8723 | 0.5229 | 27.6045
8.8823 | 0.5517 | 28.8873
8.8923 | 0.5679 | 29.5939
8.9023 | 0.5654 | 29.4841
8.9123 | 0.57 | 29.6815
8.9223 | 0.5725 | 29.7909
8.9323 | 0.5745 | 29.8781
8.9424 | 0.57 | 29.6815
8.9524 | 0.5674 | 29.5719
8.9624 | 0.571 | 29.7253
8.9724 | 0.575 | 29.8999
8.9824 | 0.5806 | 30.1391
8.9924 | 0.5791 | 30.074
9.0024 | 0.5786 | 30.0523
9.0124 | 0.572 | 29.769
9.0225 | 0.5755 | 29.9217
9.0325 | 0.5603 | 29.2639
9.0425 | 0.5705 | 29.7034
9.0525 | 0.5644 | 29.4401
9.0625 | 0.575 | 29.8999
9.0725 | 0.5811 | 30.1608
9.0825 | 0.5745 | 29.8781
9.0925 | 0.5786 | 30.0523
9.1026 | 0.573 | 29.8127
9.1126 | 0.5654 | 29.4841
9.1226 | 0.5806 | 30.1391
9.1326 | 0.5442 | 28.5527
9.1426 | 0.5654 | 29.4841
9.1526 | 0.5462 | 28.6421
9.1627 | 0.5563 | 29.087
9.1727 | 0.5482 | 28.7314
9.1827 | 0.5462 | 28.6421
9.1927 | 0.5426 | 28.4855
9.2027 | 0.5391 | 28.3285
9.2127 | 0.535 | 28.1484
9.2227 | 0.5325 | 28.0355
9.2328 | 0.534 | 28.1033
9.2428 | 0.531 | 27.9677
9.2528 | 0.5224 | 27.5817
9.2628 | 0.529 | 27.8771
9.2728 | 0.5345 | 28.1258
9.2828 | 0.5381 | 28.2835
9.2928 | 0.5472 | 28.6868
9.3028 | 0.5563 | 29.087
9.3129 | 0.5538 | 28.9761
9.3229 | 0.5593 | 29.2197
9.3329 | 0.5679 | 29.5939
9.3429 | 0.5609 | 29.2859
9.3529 | 0.5614 | 29.308
9.3629 | 0.5568 | 29.1091
9.3729 | 0.5639 | 29.4181
9.383 | 0.5639 | 29.4181
9.393 | 0.5659 | 29.5061
9.403 | 0.5654 | 29.4841
9.413 | 0.574 | 29.8563
9.423 | 0.535 | 28.1484
9.433 | 0.5482 | 28.7314
9.443 | 0.5406 | 28.3958
9.4531 | 0.5477 | 28.7091
9.4631 | 0.5507 | 28.8428
9.4731 | 0.5502 | 28.8205
9.4831 | 0.5477 | 28.7091
9.4931 | 0.5477 | 28.7091
9.5031 | 0.5452 | 28.5974
9.5131 | 0.5442 | 28.5527
9.5232 | 0.5533 | 28.9539
9.5332 | 0.5472 | 28.6868
9.5432 | 0.5548 | 29.0205
9.5532 | 0.5538 | 28.9761
9.5632 | 0.5472 | 28.6868
9.5732 | 0.5462 | 28.6421
9.5832 | 0.5548 | 29.0205
9.5933 | 0.5639 | 29.4181
9.6033 | 0.5609 | 29.2859
9.6133 | 0.5664 | 29.528
9.6233 | 0.5659 | 29.5061
9.6333 | 0.5705 | 29.7034
9.6433 | 0.5649 | 29.4621
9.6533 | 0.5705 | 29.7034
9.6633 | 0.5679 | 29.5939
9.6734 | 0.5755 | 29.9217
9.6834 | 0.5654 | 29.4841
9.6934 | 0.5639 | 29.4181
9.7034 | 0.5593 | 29.2197
9.7134 | 0.5654 | 29.4841
9.7234 | 0.5644 | 29.4401
9.7334 | 0.5644 | 29.4401
9.7435 | 0.5578 | 29.1534
9.7535 | 0.53 | 27.9224
9.7635 | 0.5391 | 28.3285
9.7735 | 0.5497 | 28.7983
9.7835 | 0.5517 | 28.8873
9.7935 | 0.5517 | 28.8873
9.8035 | 0.5603 | 29.2639
9.8136 | 0.5634 | 29.3961
9.8236 | 0.5649 | 29.4621
9.8336 | 0.5669 | 29.55
9.8436 | 0.5629 | 29.3741
9.8536 | 0.5588 | 29.1976
9.8636 | 0.5609 | 29.2859
9.8736 | 0.5497 | 28.7983
9.8837 | 0.5523 | 28.9095
9.8937 | 0.5523 | 28.9095
9.9037 | 0.5553 | 29.0427
9.9137 | 0.5553 | 29.0427
9.9237 | 0.5553 | 29.0427
9.9337 | 0.5533 | 28.9539
9.9437 | 0.5533 | 28.9539
9.9537 | 0.5507 | 28.8428
9.9638 | 0.5563 | 29.087
9.9738 | 0.5543 | 28.9983
9.9838 | 0.5538 | 28.9761
9.9938 | 0.5563 | 29.087
10.0038 | 0.5543 | 28.9983
10.0138 | 0.5548 | 29.0205
10.0238 | 0.5578 | 29.1534
10.0338 | 0.5543 | 28.9983
10.0439 | 0.5452 | 28.5974
10.0539 | 0.5497 | 28.7983
10.0639 | 0.5558 | 29.0648
10.0739 | 0.5482 | 28.7314
10.0839 | 0.5477 | 28.7091
10.0939 | 0.5472 | 28.6868
10.104 | 0.5507 | 28.8428
10.114 | 0.5507 | 28.8428
10.124 | 0.5467 | 28.6645
10.134 | 0.5472 | 28.6868
10.144 | 0.5517 | 28.8873
10.154 | 0.5492 | 28.776
10.164 | 0.5467 | 28.6645
10.1741 | 0.5462 | 28.6421
10.1841 | 0.5482 | 28.7314
10.1941 | 0.5442 | 28.5527
10.2041 | 0.5563 | 29.087
10.2141 | 0.5593 | 29.2197
10.2241 | 0.5679 | 29.5939
10.2341 | 0.5634 | 29.3961
10.2441 | 0.5568 | 29.1091
10.2542 | 0.5609 | 29.2859
10.2642 | 0.5598 | 29.2418
10.2742 | 0.5598 | 29.2418
10.2842 | 0.5401 | 28.3734
10.2942 | 0.5482 | 28.7314
10.3042 | 0.5477 | 28.7091
10.3142 | 0.5512 | 28.865
10.3243 | 0.5487 | 28.7537
10.3343 | 0.5517 | 28.8873
10.3443 | 0.5528 | 28.9317
10.3543 | 0.5644 | 29.4401
10.3643 | 0.5588 | 29.1976
10.3743 | 0.5583 | 29.1755
10.3843 | 0.5614 | 29.308
10.3944 | 0.5624 | 29.3521
10.4044 | 0.5614 | 29.308
10.4144 | 0.5669 | 29.55
10.4244 | 0.5573 | 29.1313
10.4344 | 0.5538 | 28.9761
10.4444 | 0.5558 | 29.0648
10.4544 | 0.5563 | 29.087
10.4645 | 0.5528 | 28.9317
10.4745 | 0.53 | 27.9224
10.4845 | 0.5366 | 28.216
10.4945 | 0.5381 | 28.2835
10.5045 | 0.5426 | 28.4855
10.5145 | 0.5381 | 28.2835
10.5245 | 0.5426 | 28.4855
10.5346 | 0.5442 | 28.5527
10.5446 | 0.5426 | 28.4855
10.5546 | 0.5406 | 28.3958
10.5646 | 0.5452 | 28.5974
10.5746 | 0.5543 | 28.9983
10.5846 | 0.5568 | 29.1091
10.5946 | 0.5578 | 29.1534
10.6046 | 0.5593 | 29.2197
10.6147 | 0.5588 | 29.1976
10.6247 | 0.5598 | 29.2418
10.6347 | 0.5533 | 28.9539
10.6447 | 0.5568 | 29.1091
10.6547 | 0.5583 | 29.1755
10.6647 | 0.5603 | 29.2639
10.6747 | 0.5679 | 29.5939
10.6848 | 0.569 | 29.6377
10.6948 | 0.5609 | 29.2859
10.7048 | 0.5629 | 29.3741
10.7148 | 0.5634 | 29.3961
10.7248 | 0.5629 | 29.3741
10.7348 | 0.5654 | 29.4841
10.7448 | 0.5684 | 29.6158
10.7549 | 0.5639 | 29.4181
10.7649 | 0.5614 | 29.308
10.7749 | 0.5578 | 29.1534
10.7849 | 0.5588 | 29.1976
10.7949 | 0.5619 | 29.33
10.8049 | 0.5644 | 29.4401
10.8149 | 0.5674 | 29.5719
10.825 | 0.5669 | 29.55
10.835 | 0.5669 | 29.55
10.845 | 0.57 | 29.6815
10.855 | 0.573 | 29.8127
10.865 | 0.5679 | 29.5939
10.875 | 0.574 | 29.8563
10.885 | 0.5629 | 29.3741
10.895 | 0.5659 | 29.5061
10.9051 | 0.5583 | 29.1755
10.9151 | 0.5538 | 28.9761
10.9251 | 0.5447 | 28.5751
10.9351 | 0.5482 | 28.7314
10.9451 | 0.5523 | 28.9095
10.9551 | 0.5436 | 28.5303
10.9651 | 0.5452 | 28.5974
10.9752 | 0.5492 | 28.776
10.9852 | 0.5507 | 28.8428
10.9952 | 0.5543 | 28.9983
11.0052 | 0.5477 | 28.7091
11.0152 | 0.5477 | 28.7091
11.0252 | 0.5502 | 28.8205
11.0352 | 0.531 | 27.9677
11.0453 | 0.5497 | 28.7983
11.0553 | 0.5568 | 29.1091
11.0653 | 0.5517 | 28.8873
11.0753 | 0.5517 | 28.8873
11.0853 | 0.5416 | 28.4407
11.0953 | 0.5523 | 28.9095
11.1053 | 0.5533 | 28.9539
11.1154 | 0.5573 | 29.1313
11.1254 | 0.5583 | 29.1755
11.1354 | 0.5528 | 28.9317
11.1454 | 0.5573 | 29.1313
11.1554 | 0.5609 | 29.2859
11.1654 | 0.5462 | 28.6421
11.1754 | 0.5543 | 28.9983
11.1854 | 0.5588 | 29.1976
11.1955 | 0.5583 | 29.1755
11.2055 | 0.5517 | 28.8873
11.2155 | 0.5583 | 29.1755
11.2255 | 0.5654 | 29.4841
11.2355 | 0.57 | 29.6815
11.2455 | 0.571 | 29.7253
11.2555 | 0.572 | 29.769
11.2656 | 0.5679 | 29.5939
11.2756 | 0.5619 | 29.33
11.2856 | 0.5644 | 29.4401
11.2956 | 0.5695 | 29.6596
11.3056 | 0.5593 | 29.2197
11.3156 | 0.5669 | 29.55
11.3256 | 0.5629 | 29.3741
11.3357 | 0.5512 | 28.865
11.3457 | 0.5421 | 28.4631
11.3557 | 0.5548 | 29.0205
11.3657 | 0.5528 | 28.9317
11.3757 | 0.5512 | 28.865
11.3857 | 0.5528 | 28.9317
11.3957 | 0.5528 | 28.9317
11.4058 | 0.5543 | 28.9983
11.4158 | 0.5573 | 29.1313
11.4258 | 0.5588 | 29.1976
11.4358 | 0.5619 | 29.33
11.4458 | 0.569 | 29.6377
11.4558 | 0.5259 | 27.741
11.4658 | 0.5487 | 28.7537
11.4759 | 0.5452 | 28.5974
11.4859 | 0.5523 | 28.9095
11.4959 | 0.5548 | 29.0205
11.5059 | 0.5548 | 29.0205
11.5159 | 0.5548 | 29.0205
11.5259 | 0.5482 | 28.7314
11.5359 | 0.5457 | 28.6198
11.5459 | 0.5426 | 28.4855
11.556 | 0.5502 | 28.8205
11.566 | 0.5512 | 28.865
11.576 | 0.5528 | 28.9317
11.586 | 0.5533 | 28.9539
11.596 | 0.5487 | 28.7537
11.606 | 0.5477 | 28.7091
11.616 | 0.5533 | 28.9539
11.6261 | 0.5467 | 28.6645
11.6361 | 0.5452 | 28.5974
11.6461 | 0.5442 | 28.5527
11.6561 | 0.5528 | 28.9317
11.6661 | 0.5528 | 28.9317
11.6761 | 0.5462 | 28.6421
11.6861 | 0.5472 | 28.6868
11.6962 | 0.5426 | 28.4855
11.7062 | 0.5487 | 28.7537
11.7162 | 0.5543 | 28.9983
11.7262 | 0.5512 | 28.865
11.7362 | 0.5431 | 28.5079
11.7462 | 0.5391 | 28.3285
11.7562 | 0.5355 | 28.1709
11.7663 | 0.5457 | 28.6198
11.7763 | 0.5507 | 28.8428
11.7863 | 0.5543 | 28.9983
11.7963 | 0.5472 | 28.6868
11.8063 | 0.5411 | 28.4183
11.8163 | 0.5487 | 28.7537
11.8263 | 0.5583 | 29.1755
11.8363 | 0.5512 | 28.865
11.8464 | 0.5593 | 29.2197
11.8564 | 0.5558 | 29.0648
11.8664 | 0.5664 | 29.528
11.8764 | 0.5609 | 29.2859
11.8864 | 0.5644 | 29.4401
11.8964 | 0.5715 | 29.7471
11.9064 | 0.5669 | 29.55
11.9165 | 0.5765 | 29.9653
11.9265 | 0.5765 | 29.9653
11.9365 | 0.5609 | 29.2859
11.9465 | 0.576 | 29.9435
11.9565 | 0.577 | 29.9871
11.9665 | 0.5674 | 29.5719
11.9765 | 0.5614 | 29.308
11.9866 | 0.5598 | 29.2418
11.9966 | 0.5528 | 28.9317
12.0066 | 0.5492 | 28.776
12.0166 | 0.5528 | 28.9317
12.0266 | 0.5538 | 28.9761
12.0366 | 0.5609 | 29.2859
12.0466 | 0.571 | 29.7253
12.0567 | 0.5563 | 29.087
12.0667 | 0.5629 | 29.3741
12.0767 | 0.5634 | 29.3961
12.0867 | 0.5634 | 29.3961
12.0967 | 0.5583 | 29.1755
12.1067 | 0.5583 | 29.1755
12.1167 | 0.5598 | 29.2418
12.1267 | 0.5598 | 29.2418
12.1368 | 0.5619 | 29.33
12.1468 | 0.5649 | 29.4621
12.1568 | 0.5705 | 29.7034
12.1668 | 0.5755 | 29.9217
12.1768 | 0.5715 | 29.7471
12.1868 | 0.5679 | 29.5939
12.1968 | 0.5776 | 30.0088
12.2069 | 0.5649 | 29.4621
12.2169 | 0.5588 | 29.1976
12.2269 | 0.5659 | 29.5061
12.2369 | 0.5715 | 29.7471
12.2469 | 0.5684 | 29.6158
12.2569 | 0.5755 | 29.9217
12.2669 | 0.5781 | 30.0306
12.277 | 0.5806 | 30.1391
12.287 | 0.575 | 29.8999
12.297 | 0.5811 | 30.1608
12.307 | 0.5821 | 30.2042
12.317 | 0.5862 | 30.3771
12.327 | 0.5679 | 29.5939
12.337 | 0.5639 | 29.4181
12.3471 | 0.5705 | 29.7034
12.3571 | 0.5674 | 29.5719
12.3671 | 0.5745 | 29.8781
12.3771 | 0.5634 | 29.3961
12.3871 | 0.5755 | 29.9217
12.3971 | 0.5674 | 29.5719
12.4071 | 0.5654 | 29.4841
12.4171 | 0.5695 | 29.6596
12.4272 | 0.5695 | 29.6596
12.4372 | 0.5624 | 29.3521
12.4472 | 0.5669 | 29.55
12.4572 | 0.57 | 29.6815
12.4672 | 0.569 | 29.6377
12.4772 | 0.5609 | 29.2859
12.4872 | 0.573 | 29.8127
12.4973 | 0.571 | 29.7253
12.5073 | 0.5629 | 29.3741
12.5173 | 0.5568 | 29.1091
12.5273 | 0.5583 | 29.1755
12.5373 | 0.5619 | 29.33
12.5473 | 0.5603 | 29.2639
12.5573 | 0.5674 | 29.5719
12.5674 | 0.5558 | 29.0648
12.5774 | 0.5598 | 29.2418
12.5874 | 0.5649 | 29.4621
12.5974 | 0.5528 | 28.9317
12.6074 | 0.5588 | 29.1976
12.6174 | 0.5598 | 29.2418
12.6274 | 0.5553 | 29.0427
12.6375 | 0.5523 | 28.9095
12.6475 | 0.5497 | 28.7983
12.6575 | 0.5517 | 28.8873
12.6675 | 0.5538 | 28.9761
12.6775 | 0.5558 | 29.0648
12.6875 | 0.5619 | 29.33
12.6975 | 0.5629 | 29.3741
12.7076 | 0.5609 | 29.2859
12.7176 | 0.5533 | 28.9539
12.7276 | 0.5654 | 29.4841
12.7376 | 0.5467 | 28.6645
12.7476 | 0.529 | 27.8771
12.7576 | 0.5396 | 28.3509
12.7676 | 0.5523 | 28.9095
12.7776 | 0.5492 | 28.776
12.7877 | 0.5543 | 28.9983
12.7977 | 0.5563 | 29.087
12.8077 | 0.5492 | 28.776
12.8177 | 0.5457 | 28.6198
12.8277 | 0.5472 | 28.6868
12.8377 | 0.5447 | 28.5751
12.8477 | 0.5553 | 29.0427
12.8578 | 0.5543 | 28.9983
12.8678 | 0.5578 | 29.1534
12.8778 | 0.5624 | 29.3521
12.8878 | 0.5649 | 29.4621
12.8978 | 0.5664 | 29.528
12.9078 | 0.5609 | 29.2859
12.9178 | 0.5735 | 29.8345
12.9279 | 0.573 | 29.8127
12.9379 | 0.574 | 29.8563
12.9479 | 0.5811 | 30.1608
12.9579 | 0.5705 | 29.7034
12.9679 | 0.5796 | 30.0957
12.9779 | 0.5715 | 29.7471
12.9879 | 0.5705 | 29.7034
12.998 | 0.5679 | 29.5939
13.008 | 0.5583 | 29.1755
13.018 | 0.5563 | 29.087
13.028 | 0.5619 | 29.33
13.038 | 0.5558 | 29.0648
13.048 | 0.5619 | 29.33
13.058 | 0.5649 | 29.4621
13.068 | 0.57 | 29.6815
13.0781 | 0.571 | 29.7253
13.0881 | 0.5548 | 29.0205
13.0981 | 0.5679 | 29.5939
13.1081 | 0.572 | 29.769
13.1181 | 0.5644 | 29.4401
13.1281 | 0.5593 | 29.2197
13.1381 | 0.5588 | 29.1976
13.1482 | 0.5578 | 29.1534
13.1582 | 0.5487 | 28.7537
13.1682 | 0.5548 | 29.0205
13.1782 | 0.5598 | 29.2418
13.1882 | 0.5421 | 28.4631
13.1982 | 0.5436 | 28.5303
13.2082 | 0.5502 | 28.8205
13.2183 | 0.5558 | 29.0648
13.2283 | 0.5573 | 29.1313
13.2383 | 0.5614 | 29.308
13.2483 | 0.5563 | 29.087
13.2583 | 0.5614 | 29.308
13.2683 | 0.5548 | 29.0205
13.2783 | 0.5538 | 28.9761
13.2884 | 0.5533 | 28.9539
13.2984 | 0.5588 | 29.1976
13.3084 | 0.5523 | 28.9095
13.3184 | 0.5543 | 28.9983
13.3284 | 0.5548 | 29.0205
13.3384 | 0.5603 | 29.2639
13.3484 | 0.5512 | 28.865
13.3584 | 0.5598 | 29.2418
13.3685 | 0.5654 | 29.4841
13.3785 | 0.573 | 29.8127
13.3885 | 0.571 | 29.7253
13.3985 | 0.57 | 29.6815
13.4085 | 0.57 | 29.6815
13.4185 | 0.572 | 29.769
13.4285 | 0.5679 | 29.5939
13.4386 | 0.576 | 29.9435
13.4486 | 0.572 | 29.769
13.4586 | 0.571 | 29.7253
13.4686 | 0.5745 | 29.8781
13.4786 | 0.5705 | 29.7034
13.4886 | 0.5796 | 30.0957
13.4986 | 0.5765 | 29.9653
13.5087 | 0.575 | 29.8999
13.5187 | 0.577 | 29.9871
13.5287 | 0.5755 | 29.9217
13.5387 | 0.5679 | 29.5939
13.5487 | 0.5695 | 29.6596
13.5587 | 0.5609 | 29.2859
13.5687 | 0.5705 | 29.7034
13.5788 | 0.571 | 29.7253
13.5888 | 0.5634 | 29.3961
13.5988 | 0.5593 | 29.2197
13.6088 | 0.5563 | 29.087
13.6188 | 0.5558 | 29.0648
13.6288 | 0.5644 | 29.4401
13.6388 | 0.5644 | 29.4401
13.6489 | 0.5629 | 29.3741
13.6589 | 0.5649 | 29.4621
13.6689 | 0.5619 | 29.33
13.6789 | 0.5619 | 29.33
13.6889 | 0.5634 | 29.3961
13.6989 | 0.5654 | 29.4841
13.7089 | 0.5502 | 28.8205
13.7189 | 0.5609 | 29.2859
13.729 | 0.5558 | 29.0648
13.739 | 0.5603 | 29.2639
13.749 | 0.5583 | 29.1755
13.759 | 0.5588 | 29.1976
13.769 | 0.5568 | 29.1091
13.779 | 0.5543 | 28.9983
13.789 | 0.5629 | 29.3741
13.7991 | 0.5634 | 29.3961
13.8091 | 0.5472 | 28.6868
13.8191 | 0.5517 | 28.8873
13.8291 | 0.5578 | 29.1534
13.8391 | 0.5568 | 29.1091
13.8491 | 0.5558 | 29.0648
13.8591 | 0.5588 | 29.1976
13.8692 | 0.5588 | 29.1976
13.8792 | 0.5543 | 28.9983
13.8892 | 0.5528 | 28.9317
13.8992 | 0.5497 | 28.7983
13.9092 | 0.5457 | 28.6198
13.9192 | 0.529 | 27.8771
13.9292 | 0.535 | 28.1484
13.9393 | 0.535 | 28.1484
13.9493 | 0.529 | 27.8771
13.9593 | 0.535 | 28.1484
13.9693 | 0.5436 | 28.5303
13.9793 | 0.5457 | 28.6198
13.9893 | 0.5482 | 28.7314
13.9993 | 0.5609 | 29.2859
14.0093 | 0.5644 | 29.4401
14.0194 | 0.5679 | 29.5939
14.0294 | 0.5765 | 29.9653
14.0394 | 0.5695 | 29.6596
14.0494 | 0.573 | 29.8127
14.0594 | 0.5614 | 29.308
14.0694 | 0.5684 | 29.6158
14.0794 | 0.5558 | 29.0648
14.0895 | 0.5533 | 28.9539
14.0995 | 0.5517 | 28.8873
14.1095 | 0.5639 | 29.4181
14.1195 | 0.569 | 29.6377
14.1295 | 0.5695 | 29.6596
14.1395 | 0.574 | 29.8563
14.1495 | 0.5765 | 29.9653
14.1596 | 0.5679 | 29.5939
14.1696 | 0.5755 | 29.9217
14.1796 | 0.5796 | 30.0957
14.1896 | 0.5796 | 30.0957
14.1996 | 0.5851 | 30.334
14.2096 | 0.5634 | 29.3961
14.2196 | 0.577 | 29.9871
14.2297 | 0.5806 | 30.1391
14.2397 | 0.5781 | 30.0306
14.2497 | 0.5796 | 30.0957
14.2597 | 0.571 | 29.7253
14.2697 | 0.5684 | 29.6158
14.2797 | 0.5603 | 29.2639
14.2897 | 0.5573 | 29.1313
14.2997 | 0.5543 | 28.9983
14.3098 | 0.5533 | 28.9539
14.3198 | 0.5553 | 29.0427
14.3298 | 0.5401 | 28.3734
14.3398 | 0.5507 | 28.8428
14.3498 | 0.5421 | 28.4631
14.3598 | 0.5528 | 28.9317
14.3698 | 0.5507 | 28.8428
14.3799 | 0.5588 | 29.1976
14.3899 | 0.5624 | 29.3521
14.3999 | 0.5614 | 29.308
14.4099 | 0.5583 | 29.1755
14.4199 | 0.5624 | 29.3521
14.4299 | 0.5664 | 29.528
14.4399 | 0.5654 | 29.4841
14.45 | 0.5619 | 29.33
14.46 | 0.5573 | 29.1313
14.47 | 0.5477 | 28.7091
14.48 | 0.5588 | 29.1976
14.49 | 0.5553 | 29.0427
14.5 | 0.5558 | 29.0648
14.51 | 0.5497 | 28.7983
14.5201 | 0.5588 | 29.1976
14.5301 | 0.5543 | 28.9983
14.5401 | 0.5533 | 28.9539
14.5501 | 0.5416 | 28.4407
14.5601 | 0.5482 | 28.7314
14.5701 | 0.5431 | 28.5079
14.5801 | 0.5487 | 28.7537
14.5902 | 0.5502 | 28.8205
14.6002 | 0.5644 | 29.4401
14.6102 | 0.5583 | 29.1755
14.6202 | 0.5548 | 29.0205
14.6302 | 0.5679 | 29.5939
14.6402 | 0.5578 | 29.1534
14.6502 | 0.5614 | 29.308
14.6602 | 0.5639 | 29.4181
14.6703 | 0.5507 | 28.8428
14.6803 | 0.5512 | 28.865
14.6903 | 0.5588 | 29.1976
14.7003 | 0.5507 | 28.8428
14.7103 | 0.5634 | 29.3961
14.7203 | 0.5695 | 29.6596
14.7303 | 0.572 | 29.769
14.7404 | 0.5679 | 29.5939
14.7504 | 0.5679 | 29.5939
14.7604 | 0.5705 | 29.7034
14.7704 | 0.5755 | 29.9217
14.7804 | 0.5821 | 30.2042
14.7904 | 0.5634 | 29.3961
14.8004 | 0.5644 | 29.4401
14.8105 | 0.5598 | 29.2418
14.8205 | 0.5664 | 29.528
14.8305 | 0.5533 | 28.9539
14.8405 | 0.5588 | 29.1976
14.8505 | 0.5598 | 29.2418
14.8605 | 0.5644 | 29.4401
14.8705 | 0.571 | 29.7253
14.8806 | 0.5755 | 29.9217
14.8906 | 0.5679 | 29.5939
14.9006 | 0.573 | 29.8127
14.9106 | 0.576 | 29.9435
14.9206 | 0.5801 | 30.1174
14.9306 | 0.5816 | 30.1825
14.9406 | 0.5563 | 29.087
14.9506 | 0.5644 | 29.4401
14.9607 | 0.5674 | 29.5719
14.9707 | 0.569 | 29.6377
14.9807 | 0.5578 | 29.1534
14.9907 | 0.5614 | 29.308
15.0007 | 0.5578 | 29.1534
15.0107 | 0.5548 | 29.0205
15.0207 | 0.5558 | 29.0648
15.0308 | 0.5538 | 28.9761
15.0408 | 0.5593 | 29.2197
15.0508 | 0.5603 | 29.2639
15.0608 | 0.5558 | 29.0648
15.0708 | 0.5568 | 29.1091
15.0808 | 0.5523 | 28.9095
15.0908 | 0.5578 | 29.1534
15.1009 | 0.5543 | 28.9983
15.1109 | 0.5558 | 29.0648
15.1209 | 0.5517 | 28.8873
15.1309 | 0.5512 | 28.865
15.1409 | 0.5507 | 28.8428
15.1509 | 0.5619 | 29.33
15.1609 | 0.5588 | 29.1976
15.171 | 0.5558 | 29.0648
15.181 | 0.5614 | 29.308
15.191 | 0.5588 | 29.1976
15.201 | 0.5512 | 28.865
15.211 | 0.5502 | 28.8205
15.221 | 0.5391 | 28.3285
15.231 | 0.5411 | 28.4183
15.241 | 0.5426 | 28.4855
15.2511 | 0.5492 | 28.776
15.2611 | 0.5543 | 28.9983
15.2711 | 0.5578 | 29.1534
15.2811 | 0.5593 | 29.2197
15.2911 | 0.5543 | 28.9983
15.3011 | 0.5533 | 28.9539
15.3111 | 0.5452 | 28.5974
15.3212 | 0.5502 | 28.8205
15.3312 | 0.5426 | 28.4855
15.3412 | 0.5452 | 28.5974
15.3512 | 0.5431 | 28.5079
15.3612 | 0.5457 | 28.6198
15.3712 | 0.5442 | 28.5527
15.3812 | 0.5583 | 29.1755
15.3913 | 0.5517 | 28.8873
15.4013 | 0.5588 | 29.1976
15.4113 | 0.5603 | 29.2639
15.4213 | 0.5624 | 29.3521
15.4313 | 0.5614 | 29.308
15.4413 | 0.5563 | 29.087
15.4513 | 0.5619 | 29.33
15.4614 | 0.5548 | 29.0205
15.4714 | 0.5624 | 29.3521
15.4814 | 0.5659 | 29.5061
15.4914 | 0.5477 | 28.7091
15.5014 | 0.5654 | 29.4841
15.5114 | 0.572 | 29.769
15.5214 | 0.5725 | 29.7909
15.5315 | 0.5765 | 29.9653
15.5415 | 0.5543 | 28.9983
15.5515 | 0.5568 | 29.1091
15.5615 | 0.5355 | 28.1709
15.5715 | 0.535 | 28.1484
15.5815 | 0.5411 | 28.4183
15.5915 | 0.5477 | 28.7091
15.6015 | 0.5533 | 28.9539
15.6116 | 0.5492 | 28.776
15.6216 | 0.5603 | 29.2639
15.6316 | 0.5619 | 29.33
15.6416 | 0.5609 | 29.2859
15.6516 | 0.5674 | 29.5719
15.6616 | 0.5674 | 29.5719
15.6716 | 0.5609 | 29.2859
15.6817 | 0.5669 | 29.55
15.6917 | 0.5765 | 29.9653
15.7017 | 0.5755 | 29.9217
15.7117 | 0.5806 | 30.1391
15.7217 | 0.577 | 29.9871
15.7317 | 0.5831 | 30.2475
15.7417 | 0.573 | 29.8127
15.7518 | 0.5735 | 29.8345
15.7618 | 0.5755 | 29.9217
15.7718 | 0.5603 | 29.2639
15.7818 | 0.5573 | 29.1313
15.7918 | 0.5679 | 29.5939
15.8018 | 0.5649 | 29.4621
15.8118 | 0.57 | 29.6815
15.8219 | 0.5725 | 29.7909
15.8319 | 0.5725 | 29.7909
15.8419 | 0.574 | 29.8563
15.8519 | 0.5715 | 29.7471
15.8619 | 0.574 | 29.8563
15.8719 | 0.5725 | 29.7909
15.8819 | 0.5654 | 29.4841
15.8919 | 0.5614 | 29.308
15.902 | 0.5619 | 29.33
15.912 | 0.5659 | 29.5061
15.922 | 0.5669 | 29.55
15.932 | 0.5639 | 29.4181
15.942 | 0.5578 | 29.1534
15.952 | 0.5563 | 29.087
15.962 | 0.5629 | 29.3741
15.9721 | 0.5619 | 29.33
15.9821 | 0.5583 | 29.1755
15.9921 | 0.5654 | 29.4841
16.0021 | 0.5624 | 29.3521
16.0121 | 0.5649 | 29.4621
16.0221 | 0.5447 | 28.5751
16.0321 | 0.5502 | 28.8205
16.0422 | 0.5528 | 28.9317
16.0522 | 0.5477 | 28.7091
16.0622 | 0.5426 | 28.4855
16.0722 | 0.5371 | 28.2385
16.0822 | 0.5487 | 28.7537
16.0922 | 0.5497 | 28.7983
16.1022 | 0.5406 | 28.3958
16.1123 | 0.5533 | 28.9539
16.1223 | 0.5528 | 28.9317
16.1323 | 0.5639 | 29.4181
16.1423 | 0.5548 | 29.0205
16.1523 | 0.5603 | 29.2639
16.1623 | 0.5649 | 29.4621
16.1723 | 0.5588 | 29.1976
16.1823 | 0.5644 | 29.4401
16.1924 | 0.5568 | 29.1091
16.2024 | 0.5674 | 29.5719
16.2124 | 0.5649 | 29.4621
16.2224 | 0.5664 | 29.528
16.2324 | 0.5639 | 29.4181
16.2424 | 0.5644 | 29.4401
16.2524 | 0.5684 | 29.6158
16.2625 | 0.5745 | 29.8781
16.2725 | 0.5781 | 30.0306
16.2825 | 0.5776 | 30.0088
16.2925 | 0.5447 | 28.5751
16.3025 | 0.5553 | 29.0427
16.3125 | 0.5659 | 29.5061
16.3225 | 0.5725 | 29.7909
16.3326 | 0.569 | 29.6377
16.3426 | 0.575 | 29.8999
16.3526 | 0.571 | 29.7253
16.3626 | 0.5679 | 29.5939
16.3726 | 0.571 | 29.7253
16.3826 | 0.573 | 29.8127
16.3926 | 0.5735 | 29.8345
16.4027 | 0.575 | 29.8999
16.4127 | 0.5735 | 29.8345
16.4227 | 0.574 | 29.8563
16.4327 | 0.5786 | 30.0523
16.4427 | 0.5765 | 29.9653
16.4527 | 0.5755 | 29.9217
16.4627 | 0.576 | 29.9435
16.4727 | 0.5755 | 29.9217
16.4828 | 0.5776 | 30.0088
16.4928 | 0.5846 | 30.3123
16.5028 | 0.5401 | 28.3734
16.5128 | 0.5558 | 29.0648
16.5228 | 0.5684 | 29.6158
16.5328 | 0.5659 | 29.5061
16.5428 | 0.5735 | 29.8345
16.5529 | 0.5659 | 29.5061
16.5629 | 0.5669 | 29.55
16.5729 | 0.5457 | 28.6198
16.5829 | 0.5629 | 29.3741
16.5929 | 0.5634 | 29.3961
16.6029 | 0.5695 | 29.6596
16.6129 | 0.5755 | 29.9217
16.623 | 0.5669 | 29.55
16.633 | 0.5619 | 29.33
16.643 | 0.5705 | 29.7034
16.653 | 0.576 | 29.9435
16.663 | 0.5776 | 30.0088
16.673 | 0.575 | 29.8999
16.683 | 0.577 | 29.9871
16.6931 | 0.5902 | 30.5495
16.7031 | 0.5801 | 30.1174
16.7131 | 0.5836 | 30.2691
16.7231 | 0.5862 | 30.3771
16.7331 | 0.5846 | 30.3123
16.7431 | 0.576 | 29.9435
16.7531 | 0.5684 | 29.6158
16.7632 | 0.5715 | 29.7471
16.7732 | 0.5563 | 29.087
16.7832 | 0.5538 | 28.9761
16.7932 | 0.5558 | 29.0648
16.8032 | 0.5563 | 29.087
16.8132 | 0.5507 | 28.8428
16.8232 | 0.5614 | 29.308
16.8332 | 0.5598 | 29.2418
16.8433 | 0.5619 | 29.33
16.8533 | 0.5386 | 28.306
16.8633 | 0.5396 | 28.3509
16.8733 | 0.5482 | 28.7314
16.8833 | 0.5507 | 28.8428
16.8933 | 0.5603 | 29.2639
16.9033 | 0.5523 | 28.9095
16.9134 | 0.5639 | 29.4181
16.9234 | 0.5644 | 29.4401
16.9334 | 0.5614 | 29.308
16.9434 | 0.5659 | 29.5061
16.9534 | 0.5583 | 29.1755
16.9634 | 0.5705 | 29.7034
16.9734 | 0.5644 | 29.4401
16.9835 | 0.5679 | 29.5939
16.9935 | 0.5659 | 29.5061
17.0035 | 0.573 | 29.8127
17.0135 | 0.5755 | 29.9217
17.0235 | 0.5684 | 29.6158
17.0335 | 0.569 | 29.6377
17.0435 | 0.5578 | 29.1534
17.0536 | 0.5573 | 29.1313
17.0636 | 0.571 | 29.7253
17.0736 | 0.5644 | 29.4401
17.0836 | 0.5644 | 29.4401
17.0936 | 0.5624 | 29.3521
17.1036 | 0.5674 | 29.5719
17.1136 | 0.5715 | 29.7471
17.1236 | 0.5558 | 29.0648
17.1337 | 0.5588 | 29.1976
17.1437 | 0.5593 | 29.2197
17.1537 | 0.5553 | 29.0427
17.1637 | 0.5619 | 29.33
17.1737 | 0.5669 | 29.55
17.1837 | 0.5669 | 29.55
17.1937 | 0.5614 | 29.308
17.2038 | 0.5664 | 29.528
17.2138 | 0.5472 | 28.6868
17.2238 | 0.5528 | 28.9317
17.2338 | 0.5578 | 29.1534
17.2438 | 0.5477 | 28.7091
17.2538 | 0.5523 | 28.9095
17.2638 | 0.5528 | 28.9317
17.2739 | 0.5502 | 28.8205
17.2839 | 0.5568 | 29.1091
17.2939 | 0.5588 | 29.1976
17.3039 | 0.5538 | 28.9761
17.3139 | 0.5619 | 29.33
17.3239 | 0.5609 | 29.2859
17.3339 | 0.5649 | 29.4621
17.344 | 0.5669 | 29.55
17.354 | 0.5583 | 29.1755
17.364 | 0.5578 | 29.1534
17.374 | 0.571 | 29.7253
17.384 | 0.5639 | 29.4181
17.394 | 0.5609 | 29.2859
17.404 | 0.5538 | 28.9761
17.414 | 0.5548 | 29.0205
17.4241 | 0.5644 | 29.4401
17.4341 | 0.5705 | 29.7034
17.4441 | 0.5603 | 29.2639
17.4541 | 0.5644 | 29.4401
17.4641 | 0.572 | 29.769
17.4741 | 0.5735 | 29.8345
17.4841 | 0.577 | 29.9871
17.4942 | 0.5872 | 30.4203
17.5042 | 0.5917 | 30.614
17.5142 | 0.5872 | 30.4203
17.5242 | 0.5933 | 30.6784
17.5342 | 0.5948 | 30.7427
17.5442 | 0.572 | 29.769
17.5542 | 0.5674 | 29.5719
17.5643 | 0.5826 | 30.2258
17.5743 | 0.5831 | 30.2475
17.5843 | 0.5846 | 30.3123
17.5943 | 0.5862 | 30.3771
17.6043 | 0.573 | 29.8127
17.6143 | 0.5755 | 29.9217
17.6243 | 0.5796 | 30.0957
17.6344 | 0.574 | 29.8563
17.6444 | 0.5654 | 29.4841
17.6544 | 0.5639 | 29.4181
17.6644 | 0.571 | 29.7253
17.6744 | 0.569 | 29.6377
17.6844 | 0.5715 | 29.7471
17.6944 | 0.574 | 29.8563
17.7045 | 0.5684 | 29.6158
17.7145 | 0.5639 | 29.4181
17.7245 | 0.5695 | 29.6596
17.7345 | 0.5614 | 29.308
17.7445 | 0.5614 | 29.308
17.7545 | 0.5629 | 29.3741
17.7645 | 0.569 | 29.6377
17.7745 | 0.5624 | 29.3521
17.7846 | 0.5563 | 29.087
17.7946 | 0.5674 | 29.5719
17.8046 | 0.573 | 29.8127
17.8146 | 0.569 | 29.6377
17.8246 | 0.5786 | 30.0523
17.8346 | 0.5786 | 30.0523
17.8446 | 0.5796 | 30.0957
17.8547 | 0.5806 | 30.1391
17.8647 | 0.5796 | 30.0957
17.8747 | 0.5816 | 30.1825
17.8847 | 0.5801 | 30.1174
17.8947 | 0.5679 | 29.5939
17.9047 | 0.5568 | 29.1091
17.9147 | 0.5598 | 29.2418
17.9248 | 0.5609 | 29.2859
17.9348 | 0.5624 | 29.3521
17.9448 | 0.5543 | 28.9983
17.9548 | 0.5528 | 28.9317
17.9648 | 0.5609 | 29.2859
17.9748 | 0.5614 | 29.308
17.9848 | 0.5593 | 29.2197
17.9949 | 0.5598 | 29.2418
18.0049 | 0.5695 | 29.6596
18.0149 | 0.5447 | 28.5751
18.0249 | 0.5568 | 29.1091
18.0349 | 0.5573 | 29.1313
18.0449 | 0.5553 | 29.0427
18.0549 | 0.5563 | 29.087
18.0649 | 0.5634 | 29.3961
18.075 | 0.5664 | 29.528
18.085 | 0.5695 | 29.6596
18.095 | 0.5781 | 30.0306
18.105 | 0.5806 | 30.1391
18.115 | 0.575 | 29.8999
18.125 | 0.576 | 29.9435
18.135 | 0.5735 | 29.8345
18.1451 | 0.5654 | 29.4841
18.1551 | 0.5603 | 29.2639
18.1651 | 0.571 | 29.7253
18.1751 | 0.5654 | 29.4841
18.1851 | 0.573 | 29.8127
18.1951 | 0.5725 | 29.7909
18.2051 | 0.5659 | 29.5061
18.2152 | 0.5578 | 29.1534
18.2252 | 0.5391 | 28.3285
18.2352 | 0.5517 | 28.8873
18.2452 | 0.5507 | 28.8428
18.2552 | 0.5442 | 28.5527
18.2652 | 0.5416 | 28.4407
18.2752 | 0.5431 | 28.5079
18.2853 | 0.5447 | 28.5751
18.2953 | 0.5512 | 28.865
18.3053 | 0.5558 | 29.0648
18.3153 | 0.5553 | 29.0427
18.3253 | 0.5619 | 29.33
18.3353 | 0.5538 | 28.9761
18.3453 | 0.5538 | 28.9761
18.3553 | 0.535 | 28.1484
18.3654 | 0.5426 | 28.4855
18.3754 | 0.5396 | 28.3509
18.3854 | 0.5452 | 28.5974
18.3954 | 0.5416 | 28.4407
18.4054 | 0.5274 | 27.8091
18.4154 | 0.529 | 27.8771
18.4254 | 0.529 | 27.8771
18.4355 | 0.529 | 27.8771
18.4455 | 0.5376 | 28.261
18.4555 | 0.5416 | 28.4407
18.4655 | 0.5462 | 28.6421
18.4755 | 0.5578 | 29.1534
18.4855 | 0.5583 | 29.1755
18.4955 | 0.5664 | 29.528
18.5056 | 0.57 | 29.6815
18.5156 | 0.577 | 29.9871
18.5256 | 0.5796 | 30.0957
18.5356 | 0.5786 | 30.0523
18.5456 | 0.576 | 29.9435
18.5556 | 0.5614 | 29.308
18.5656 | 0.574 | 29.8563
18.5757 | 0.573 | 29.8127
18.5857 | 0.5669 | 29.55
18.5957 | 0.5639 | 29.4181
18.6057 | 0.5674 | 29.5719
18.6157 | 0.573 | 29.8127
18.6257 | 0.5705 | 29.7034
18.6357 | 0.5669 | 29.55
18.6458 | 0.5538 | 28.9761
18.6558 | 0.5578 | 29.1534
18.6658 | 0.5674 | 29.5719
18.6758 | 0.5609 | 29.2859
18.6858 | 0.5639 | 29.4181
18.6958 | 0.5695 | 29.6596
18.7058 | 0.5578 | 29.1534
18.7158 | 0.5679 | 29.5939
18.7259 | 0.5725 | 29.7909
18.7359 | 0.571 | 29.7253
18.7459 | 0.5735 | 29.8345
18.7559 | 0.5755 | 29.9217
18.7659 | 0.5725 | 29.7909
18.7759 | 0.5831 | 30.2475
18.7859 | 0.575 | 29.8999
18.796 | 0.576 | 29.9435
18.806 | 0.5791 | 30.074
18.816 | 0.577 | 29.9871
18.826 | 0.5796 | 30.0957
18.836 | 0.5781 | 30.0306
18.846 | 0.5892 | 30.5065
18.856 | 0.5912 | 30.5925
18.8661 | 0.5973 | 30.8497
18.8761 | 0.5857 | 30.3556
18.8861 | 0.5892 | 30.5065
18.8961 | 0.5973 | 30.8497
18.9061 | 0.5684 | 29.6158
18.9161 | 0.575 | 29.8999
18.9261 | 0.575 | 29.8999
18.9362 | 0.571 | 29.7253
18.9462 | 0.576 | 29.9435
18.9562 | 0.577 | 29.9871
18.9662 | 0.5796 | 30.0957
18.9762 | 0.574 | 29.8563
18.9862 | 0.5735 | 29.8345
18.9962 | 0.5381 | 28.2835
19.0062 | 0.5502 | 28.8205
19.0163 | 0.5533 | 28.9539
19.0263 | 0.5659 | 29.5061
19.0363 | 0.576 | 29.9435
19.0463 | 0.5801 | 30.1174
19.0563 | 0.5851 | 30.334
19.0663 | 0.5877 | 30.4419
19.0763 | 0.5786 | 30.0523
19.0864 | 0.5786 | 30.0523
19.0964 | 0.574 | 29.8563
19.1064 | 0.576 | 29.9435
19.1164 | 0.5826 | 30.2258
19.1264 | 0.5821 | 30.2042
19.1364 | 0.5796 | 30.0957
19.1464 | 0.5695 | 29.6596
19.1565 | 0.572 | 29.769
19.1665 | 0.5644 | 29.4401
19.1765 | 0.5781 | 30.0306
19.1865 | 0.5836 | 30.2691
19.1965 | 0.5745 | 29.8781
19.2065 | 0.5705 | 29.7034
19.2165 | 0.5497 | 28.7983
19.2266 | 0.5639 | 29.4181
19.2366 | 0.5745 | 29.8781
19.2466 | 0.5684 | 29.6158
19.2566 | 0.5391 | 28.3285
19.2666 | 0.5624 | 29.3521
19.2766 | 0.5624 | 29.3521
19.2866 | 0.5624 | 29.3521
19.2966 | 0.5558 | 29.0648
19.3067 | 0.5684 | 29.6158
19.3167 | 0.5614 | 29.308
19.3267 | 0.5603 | 29.2639
19.3367 | 0.5507 | 28.8428
19.3467 | 0.5583 | 29.1755
19.3567 | 0.5674 | 29.5719
19.3667 | 0.5629 | 29.3741
19.3768 | 0.5462 | 28.6421
19.3868 | 0.5548 | 29.0205
19.3968 | 0.5548 | 29.0205
19.4068 | 0.5538 | 28.9761
19.4168 | 0.5553 | 29.0427
19.4268 | 0.5548 | 29.0205
19.4368 | 0.5624 | 29.3521
19.4469 | 0.5619 | 29.33
19.4569 | 0.5639 | 29.4181
19.4669 | 0.5609 | 29.2859
19.4769 | 0.5644 | 29.4401
19.4869 | 0.5639 | 29.4181
19.4969 | 0.5568 | 29.1091
19.5069 | 0.5644 | 29.4401
19.517 | 0.573 | 29.8127
19.527 | 0.5755 | 29.9217
19.537 | 0.57 | 29.6815
19.547 | 0.5684 | 29.6158
19.557 | 0.5644 | 29.4401
19.567 | 0.5745 | 29.8781
19.577 | 0.5786 | 30.0523
19.587 | 0.5806 | 30.1391
19.5971 | 0.576 | 29.9435
19.6071 | 0.5684 | 29.6158
19.6171 | 0.5583 | 29.1755
19.6271 | 0.5553 | 29.0427
19.6371 | 0.5629 | 29.3741
19.6471 | 0.5619 | 29.33
19.6571 | 0.5583 | 29.1755
19.6672 | 0.5624 | 29.3521
19.6772 | 0.5563 | 29.087
19.6872 | 0.5497 | 28.7983
19.6972 | 0.5401 | 28.3734
19.7072 | 0.5376 | 28.261
19.7172 | 0.5411 | 28.4183
19.7272 | 0.5492 | 28.776
19.7373 | 0.5553 | 29.0427
19.7473 | 0.5578 | 29.1534
19.7573 | 0.5669 | 29.55
19.7673 | 0.5755 | 29.9217
19.7773 | 0.5781 | 30.0306
19.7873 | 0.576 | 29.9435
19.7973 | 0.5796 | 30.0957
19.8074 | 0.5786 | 30.0523
19.8174 | 0.5801 | 30.1174
19.8274 | 0.5786 | 30.0523
19.8374 | 0.5765 | 29.9653
19.8474 | 0.573 | 29.8127
19.8574 | 0.5669 | 29.55
19.8674 | 0.5654 | 29.4841
19.8775 | 0.5629 | 29.3741
19.8875 | 0.5644 | 29.4401
19.8975 | 0.576 | 29.9435
19.9075 | 0.5781 | 30.0306
19.9175 | 0.5634 | 29.3961
19.9275 | 0.5705 | 29.7034
19.9375 | 0.569 | 29.6377
19.9475 | 0.5614 | 29.308
19.9576 | 0.57 | 29.6815
19.9676 | 0.5644 | 29.4401
19.9776 | 0.571 | 29.7253
19.9876 | 0.5578 | 29.1534
19.9976 | 0.5644 | 29.4401