## GENERAL
TEST IDENTIFICATION
Borehole : | TNW048-BH
Sample : | 03BAGC
Depth : | 2.4 | [m]
VISUAL DESCRIPTION
Light grey medium to coarse SAND
INITIAL | Specimen 1 | Specimen 2 | Specimen 3
Diameter | 60.08 | 60.01 | 60.05 | [mm]
Length | 60.03 | 60.05 | 60.08 | [mm]
Water content | 4.663303 | 4.663303 | 4.663303 | [%]
Bulk density | 1.742931 | 1.737899 | 1.736289 | [Mg/m³]
Dry density | 1.665274 | 1.660467 | 1.658928 | [Mg/m³]
Void ratio | 0.5913296 | 0.5959368 | 0.5974174 | [-]
Degree of saturation | 20.89825 | 20.73668 | 20.68529 | [%]
SHEARING
Rate of displacement | 0.45 | 0.45 | 0.45 | [mm/min]
Void ratio at start of shear | 0.5755159 | 0.5699029 | 0.5609729 | [-]
Normal stress | 28.01056 | 52.03135 | 100.1016 | [kPa]
Maximum shear stress | 24.4792 | 36.28837 | 69.67044 | [kPa]
Horizontal displacement | 1.102 | 1.10689 | 1.86831 | [mm]
Vertical displacement | -0.061703 | 0.00981 | 0.016648 | [mm]
Degree of saturation | 82.05537 | 86.50408 | 86.9665 | [%]
SHEAR STRENGTH PARAMETERS
Effective angle of internal friction (φ') | 32.5 | [degree]
Effective cohesion (c') | 5 | [kPa]

## SHEARING
SHEARING STAGE
Specimen 1 | Specimen 1 | Specimen 1 | Specimen 2 | Specimen 2 | Specimen 2 | Specimen 3 | Specimen 3 | Specimen 3
Horizontal displacement | Shear stress | Vertical movement | Horizontal displacement | Shear stress | Vertical movement | Horizontal displacement | Shear stress | Vertical movement
[mm] | [kPa] | [mm] | [mm] | [kPa] | [mm] | [mm] | [kPa] | [mm]
0 | 0 | 0 | 0 | 0 | 0 | 0 | 0 | 0
0 | 8.498 | 0.027 | 0 | 10.395 | 0.058 | 0 | 10.091 | 0.048
0.003 | 9.951 | 0.029 | 0.004 | 12.479 | 0.06 | 0.002 | 10.817 | 0.05
0.079 | 16.699 | 0.034 | 0.079 | 23.544 | 0.066 | 0.102 | 34.567 | 0.063
0.153 | 18.98 | 0.035 | 0.15 | 26.944 | 0.069 | 0.191 | 43.567 | 0.071
0.231 | 20.417 | 0.033 | 0.225 | 29.579 | 0.069 | 0.275 | 49.531 | 0.075
0.304 | 21.578 | 0.029 | 0.3 | 31.645 | 0.069 | 0.361 | 53.492 | 0.077
0.378 | 22.388 | 0.023 | 0.377 | 33.259 | 0.066 | 0.453 | 57.05 | 0.079
0.449 | 22.54 | 0.017 | 0.448 | 33.724 | 0.065 | 0.557 | 60.433 | 0.079
0.518 | 23.049 | 0.009 | 0.529 | 34.884 | 0.06 | 0.653 | 62.512 | 0.075
0.59 | 23.432 | 0.001 | 0.614 | 35.032 | 0.053 | 0.734 | 64.21 | 0.072
0.662 | 23.901 | -0.007 | 0.695 | 35.214 | 0.045 | 0.817 | 65.521 | 0.067
0.737 | 24.028 | -0.017 | 0.777 | 35.967 | 0.04 | 0.905 | 66.557 | 0.063
0.811 | 24.137 | -0.026 | 0.86 | 36.267 | 0.032 | 1.001 | 67.435 | 0.057
0.882 | 24.152 | -0.035 | 0.949 | 36.249 | 0.024 | 1.106 | 67.914 | 0.051
0.953 | 24.21 | -0.044 | 1.027 | 36.218 | 0.016 | 1.206 | 68.395 | 0.044
1.027 | 24.164 | -0.053 | 1.107 | 36.288 | 0.01 | 1.292 | 68.707 | 0.038
1.102 | 24.479 | -0.062 | 1.189 | 35.927 | 0.002 | 1.379 | 67.744 | 0.033
1.177 | 24.257 | -0.071 | 1.27 | 35.96 | -0.005 | 1.481 | 68.605 | 0.028
1.251 | 24.179 | -0.079 | 1.35 | 35.779 | -0.011 | 1.573 | 68.949 | 0.023
1.327 | 24.111 | -0.088 | 1.424 | 35.432 | -0.017 | 1.667 | 68.864 | 0.019
1.403 | 24.047 | -0.097 | 1.513 | 35.222 | -0.023 | 1.765 | 69.124 | 0.017
1.48 | 23.716 | -0.104 | 1.6 | 35.294 | -0.03 | 1.868 | 69.67 | 0.017
1.56 | 23.673 | -0.113 | 1.684 | 35.146 | -0.035 | 1.956 | 69.398 | 0.012
1.637 | 23.631 | -0.12 | 1.765 | 35.06 | -0.041 | 2.053 | 69.311 | 0.008
1.711 | 23.204 | -0.127 | 1.851 | 35.024 | -0.046 | 2.142 | 69.046 | 0.003
1.794 | 23.039 | -0.134 | 1.936 | 34.894 | -0.051 | 2.238 | 69.519 | -0.001
1.876 | 22.87 | -0.14 | 2.023 | 34.833 | -0.056 | 2.332 | 69.259 | -0.006
1.956 | 22.884 | -0.147 | 2.123 | 34.602 | -0.061 | 2.422 | 68.454 | -0.009
2.042 | 22.656 | -0.153 | 2.205 | 34.636 | -0.066 | 2.528 | 68.213 | -0.014
2.125 | 22.592 | -0.158 | 2.297 | 34.353 | -0.07 | 2.62 | 68.557 | -0.017
2.206 | 22.474 | -0.164 | 2.384 | 34.273 | -0.073 | 2.736 | 68.751 | -0.021
2.286 | 22.462 | -0.169 | 2.475 | 34.137 | -0.077 | 2.841 | 68.67 | -0.025
2.367 | 22.204 | -0.173 | 2.567 | 34.012 | -0.081 | 2.962 | 68.204 | -0.029
2.45 | 22.46 | -0.176 | 2.656 | 34.042 | -0.084 | 3.077 | 68.444 | -0.033
2.534 | 22.171 | -0.18 | 2.752 | 33.901 | -0.087 | 3.186 | 68.411 | -0.036
2.614 | 21.889 | -0.184 | 2.841 | 33.742 | -0.089 | 3.294 | 68.331 | -0.039
2.686 | 21.596 | -0.187 | 2.925 | 33.57 | -0.092 | 3.391 | 68.323 | -0.043
2.769 | 21.914 | -0.189 | 3.012 | 33.388 | -0.094 | 3.483 | 67.675 | -0.045
2.85 | 21.946 | -0.192 | 3.098 | 33.569 | -0.096 | 3.585 | 67.682 | -0.048
2.929 | 21.743 | -0.194 | 3.185 | 33.379 | -0.098 | 3.673 | 67.592 | -0.049
3.011 | 21.736 | -0.196 | 3.28 | 33.313 | -0.099 | 3.77 | 67.59 | -0.051
3.093 | 21.069 | -0.199 | 3.371 | 33.039 | -0.101 | 3.873 | 67.021 | -0.053
3.175 | 20.633 | -0.2 | 3.459 | 32.807 | -0.101 | 3.967 | 66.93 | -0.054
3.255 | 20.537 | -0.202 | 3.548 | 32.681 | -0.102 | 4.055 | 66.751 | -0.056
3.339 | 20.83 | -0.202 | 3.636 | 32.251 | -0.103 | 4.147 | 66.473 | -0.057
3.423 | 21.139 | -0.203 | 3.73 | 32.283 | -0.103 | 4.235 | 66.312 | -0.058
3.508 | 20.419 | -0.205 | 3.816 | 32.476 | -0.103 | 4.344 | 65.591 | -0.059
3.589 | 20.234 | -0.206 | 3.904 | 31.953 | -0.104 | 4.438 | 65.685 | -0.06
3.673 | 19.829 | -0.208 | 3.995 | 32.37 | -0.104 | 4.542 | 66.221 | -0.06
3.755 | 19.777 | -0.208 | 4.083 | 31.966 | -0.106 | 4.647 | 64.621 | -0.061
3.84 | 19.448 | -0.208 | 4.169 | 32.671 | -0.106 | 4.754 | 64.534 | -0.062
3.921 | 19.539 | -0.208 | 4.257 | 32.716 | -0.106 | 4.851 | 63.872 | -0.062
4.007 | 19.265 | -0.208 | 4.339 | 32.442 | -0.106 | 4.964 | 64.287 | -0.062
4.094 | 18.443 | -0.209 | 4.429 | 31.743 | -0.106 | 5.069 | 64.314 | -0.062
4.179 | 19.152 | -0.209 | 4.533 | 31.829 | -0.106 | 5.175 | 64.514 | -0.062
4.263 | 19.47 | -0.209 | 4.618 | 32.43 | -0.106 | 5.276 | 65.172 | -0.062
4.354 | 19.594 | -0.205 | 4.713 | 32.279 | -0.106 | 5.379 | 64.973 | -0.062
4.44 | 19.919 | -0.205 | 4.809 | 32.376 | -0.105 | 5.487 | 65.609 | -0.061
4.53 | 20.279 | -0.205 | 4.902 | 31.923 | -0.103 | 5.596 | 65.987 | -0.061
4.614 | 19.287 | -0.206 | 4.992 | 31.932 | -0.102 | 5.7 | 66.718 | -0.061
4.698 | 20.04 | -0.206 | 5.096 | 31.751 | -0.101 | 5.809 | 66.175 | -0.061
4.787 | 20.441 | -0.206 | 5.192 | 31.61 | -0.099 | 5.907 | 66.369 | -0.06
4.881 | 19.759 | -0.206 | 5.281 | 31.033 | -0.098 | 6.016 | 65.11 | -0.06
4.972 | 20.169 | -0.206 | 5.371 | 30.939 | -0.095 | 6.123 | 63.68 | -0.059
5.063 | 20.502 | -0.201 | 5.467 | 30.699 | -0.094 | 6.228 | 64.188 | -0.059
5.152 | 20.882 | -0.201 | 5.559 | 31.275 | -0.094 | 6.338 | 65.956 | -0.058
5.244 | 19.964 | -0.201 | 5.644 | 31.454 | -0.092 | 6.452 | 64.251 | -0.057
5.337 | 20.026 | -0.201 | 5.744 | 31.21 | -0.091 | 6.544 | 64.764 | -0.055
5.43 | 20.885 | -0.199 | 5.849 | 31.165 | -0.089 | 6.667 | 65.855 | -0.054
5.521 | 20.358 | -0.199 | 5.937 | 31.502 | -0.087 | 6.781 | 65.69 | -0.053
5.605 | 20.121 | -0.199 | 6.033 | 30.98 | -0.087 | 6.887 | 65.123 | -0.053
5.69 | 20.121 | -0.199 | 6.12 | 30.73 | -0.086 | 7.005 | 63.735 | -0.053
5.775 | 20.192 | -0.198 | 6.223 | 29.707 | -0.082 | 7.115 | 63.437 | -0.053
5.872 | 20.738 | -0.196 | 6.32 | 30.925 | -0.081 | 7.232 | 63.246 | -0.052
5.964 | 20.967 | -0.195 | 6.405 | 31.286 | -0.08 | 7.333 | 64.836 | -0.05
6.054 | 20.915 | -0.194 | 6.504 | 31.081 | -0.079 | 7.454 | 65.599 | -0.049
6.14 | 19.971 | -0.194 | 6.605 | 31.188 | -0.077 | 7.572 | 65.315 | -0.048
6.233 | 20.655 | -0.192 | 6.705 | 31.813 | -0.074 | 7.689 | 66.122 | -0.046
6.331 | 20.678 | -0.192 | 6.815 | 31.178 | -0.072 | 7.819 | 65.859 | -0.046
6.42 | 20.279 | -0.191 | 6.92 | 30.94 | -0.071 | 7.926 | 65.84 | -0.044
6.509 | 20.144 | -0.191 | 7.03 | 30.882 | -0.07 | 8.045 | 66.059 | -0.043
6.608 | 20.371 | -0.19 | 7.134 | 31.317 | -0.068 | 8.16 | 66.088 | -0.042
6.705 | 19.72 | -0.19 | 7.231 | 31.696 | -0.066 | 8.261 | 65.956 | -0.041
6.79 | 19.98 | -0.19 | 7.331 | 31.865 | -0.063 | 8.376 | 66.52 | -0.038
6.883 | 20.656 | -0.188 | 7.439 | 31.501 | -0.062 | 8.473 | 65.824 | -0.037
6.981 | 20.297 | -0.188 | 7.538 | 31.122 | -0.06 | 8.577 | 66.839 | -0.036
7.067 | 20.644 | -0.187 | 7.64 | 31.601 | -0.058 | 8.675 | 66.313 | -0.035
7.164 | 19.923 | -0.187 | 7.743 | 31.736 | -0.056 | 8.791 | 66.965 | -0.033
7.255 | 19.315 | -0.187 | 7.851 | 31.916 | -0.053 | 8.913 | 66.881 | -0.032
7.341 | 18.293 | -0.187 | 7.958 | 31.642 | -0.051 | 9.036 | 66.763 | -0.029
7.429 | 18.429 | -0.187 | 8.07 | 31.532 | -0.049 | 9.145 | 67.02 | -0.028
7.52 | 20.437 | -0.183 | 8.168 | 32.246 | -0.047 | 9.256 | 65.754 | -0.028
7.617 | 20.157 | -0.183 | 8.28 | 32.05 | -0.044 | 9.381 | 64.87 | -0.027
7.711 | 20.709 | -0.179 | 8.391 | 31.342 | -0.042 | 9.485 | 65.675 | -0.025
7.806 | 20.975 | -0.178 | 8.492 | 31.349 | -0.041 | 9.611 | 66.876 | -0.024
7.891 | 21.059 | -0.177 | 8.588 | 31.342 | -0.039 | 9.732 | 66.844 | -0.023
7.983 | 21.319 | -0.175 | 8.682 | 31.461 | -0.037 | 9.832 | 64.916 | -0.023
8.081 | 20.963 | -0.174 | 8.788 | 31.797 | -0.035 | 9.957 | 64.486 | -0.021
8.172 | 20.212 | -0.174 | 8.883 | 30.701 | -0.034 | 10.052 | 64.683 | -0.02
8.27 | 20.339 | -0.173 | 8.989 | 30.387 | -0.032
8.369 | 19.886 | -0.172 | 9.099 | 30.665 | -0.03
8.465 | 20.065 | -0.171 | 9.205 | 31.436 | -0.027
8.563 | 21.023 | -0.168 | 9.317 | 31.823 | -0.024
8.648 | 20.781 | -0.167 | 9.432 | 31.495 | -0.023
8.737 | 20.395 | -0.167 | 9.539 | 31.057 | -0.021
8.83 | 19.901 | -0.166 | 9.646 | 30.582 | -0.019
8.914 | 19.418 | -0.165 | 9.757 | 30.797 | -0.014
9.007 | 19.555 | -0.165 | 9.863 | 30.789 | -0.012
9.098 | 20.176 | -0.164 | 9.962 | 30.955 | -0.009
9.198 | 20.335 | -0.164 | 10.067 | 31.41 | -0.007
9.293 | 20.209 | -0.163
9.388 | 19.344 | -0.162
9.478 | 19.456 | -0.161
9.566 | 19.755 | -0.16
9.656 | 20.498 | -0.158
9.739 | 20.765 | -0.158
9.844 | 20.843 | -0.157
9.933 | 20.582 | -0.156
10.023 | 20.389 | -0.155