## GENERAL
TEST IDENTIFICATION
Borehole : | TNW048-BH
Sample : | 17BAGD
Depth : | 15.6 | [m]
VISUAL DESCRIPTION
Dark grey medium SAND
INITIAL | Specimen 1 | Specimen 2 | Specimen 3
Diameter | 59.94 | 59.94 | 60.08 | [mm]
Length | 60.04 | 60.04 | 59.99 | [mm]
Water content | 5.013614 | 5.013614 | 5.013614 | [%]
Bulk density | 1.660883 | 1.656361 | 1.657631 | [Mg/m³]
Dry density | 1.581588 | 1.577283 | 1.578491 | [Mg/m³]
Void ratio | 0.6755309 | 0.6801048 | 0.6788185 | [-]
Degree of saturation | 19.66761 | 19.53534 | 19.57236 | [%]
SHEARING
Rate of displacement | 0.45 | 0.45 | 0.45 | [mm/min]
Void ratio at start of shear | 0.5695386 | 0.5706179 | 0.5451519 | [-]
Normal stress | 161.9437 | 317.259 | 629.1658 | [kPa]
Maximum shear stress | 106.9746 | 207.4164 | 433.0635 | [kPa]
Horizontal displacement | 8.09104 | 9.97013 | 9.99955 | [mm]
Vertical displacement | 0.750186 | 0.784828 | 0.782884 | [mm]
Degree of saturation | 83.89634 | 79.61486 | 83.48382 | [%]
SHEAR STRENGTH PARAMETERS
Effective angle of internal friction (φ') | 34 | [degree]
Effective cohesion (c') | 0 | [kPa]

## SHEARING
SHEARING STAGE
Specimen 1 | Specimen 1 | Specimen 1 | Specimen 2 | Specimen 2 | Specimen 2 | Specimen 3 | Specimen 3 | Specimen 3
Horizontal displacement | Shear stress | Vertical movement | Horizontal displacement | Shear stress | Vertical movement | Horizontal displacement | Shear stress | Vertical movement
[mm] | [kPa] | [mm] | [mm] | [kPa] | [mm] | [mm] | [kPa] | [mm]
0 | 0 | 0 | 0 | 0 | 0 | 0 | 0 | 0
0.001 | 6.992 | 0.016 | 0 | 9.028 | 0.005 | 0 | 11.138 | 0.009
0.001 | 7.559 | 0.021 | 0 | 8.927 | 0.006 | 0.001 | 10.987 | 0.011
0.052 | 19.335 | 0.036 | 0.053 | 29.848 | 0.011 | 0.061 | 46.439 | 0.018
0.114 | 23.855 | 0.054 | 0.112 | 39.663 | 0.025 | 0.13 | 76.39 | 0.029
0.174 | 27.636 | 0.071 | 0.172 | 46.589 | 0.042 | 0.197 | 96.122 | 0.045
0.234 | 30.391 | 0.089 | 0.231 | 52.792 | 0.058 | 0.265 | 111.055 | 0.063
0.295 | 32.645 | 0.106 | 0.28 | 58.902 | 0.071 | 0.326 | 123.791 | 0.079
0.352 | 34.983 | 0.12 | 0.338 | 64.801 | 0.088 | 0.393 | 136.512 | 0.097
0.41 | 36.598 | 0.135 | 0.396 | 70.733 | 0.106 | 0.462 | 147.917 | 0.115
0.466 | 37.608 | 0.15 | 0.454 | 75.763 | 0.122 | 0.526 | 158.965 | 0.132
0.524 | 39.872 | 0.164 | 0.513 | 81.502 | 0.14 | 0.593 | 169.277 | 0.149
0.587 | 41.706 | 0.179 | 0.572 | 85.821 | 0.155 | 0.666 | 179.701 | 0.167
0.646 | 44.02 | 0.192 | 0.632 | 90.173 | 0.171 | 0.733 | 188.396 | 0.183
0.706 | 45.295 | 0.206 | 0.694 | 94.458 | 0.186 | 0.803 | 197.565 | 0.199
0.768 | 47.731 | 0.219 | 0.753 | 97.248 | 0.199 | 0.876 | 206.308 | 0.217
0.833 | 49.243 | 0.232 | 0.818 | 102.106 | 0.214 | 0.951 | 214.358 | 0.233
0.893 | 51.197 | 0.245 | 0.881 | 106.008 | 0.227 | 1.024 | 222.533 | 0.25
0.955 | 53.384 | 0.258 | 0.943 | 108.886 | 0.24 | 1.096 | 228.584 | 0.265
1.021 | 55.118 | 0.271 | 1.009 | 111.894 | 0.253 | 1.169 | 234.626 | 0.28
1.088 | 56.75 | 0.284 | 1.078 | 115.174 | 0.266 | 1.241 | 240.824 | 0.294
1.152 | 58.552 | 0.297 | 1.136 | 118.563 | 0.277 | 1.316 | 247.954 | 0.308
1.217 | 59.95 | 0.309 | 1.199 | 121.433 | 0.289 | 1.39 | 254.197 | 0.321
1.284 | 62.201 | 0.322 | 1.267 | 123.745 | 0.3 | 1.465 | 259.041 | 0.334
1.35 | 63.022 | 0.333 | 1.335 | 127.003 | 0.312 | 1.537 | 263.841 | 0.347
1.416 | 64.285 | 0.344 | 1.399 | 128.877 | 0.322 | 1.613 | 269.569 | 0.359
1.485 | 66.326 | 0.356 | 1.465 | 131.631 | 0.332 | 1.688 | 274.932 | 0.371
1.553 | 67.645 | 0.367 | 1.53 | 133.814 | 0.343 | 1.763 | 281.024 | 0.382
1.622 | 68.511 | 0.379 | 1.598 | 135.608 | 0.353 | 1.842 | 285.095 | 0.394
1.692 | 69.995 | 0.389 | 1.667 | 138.322 | 0.362 | 1.92 | 289.864 | 0.405
1.765 | 71.77 | 0.399 | 1.734 | 141.068 | 0.371 | 1.994 | 294.744 | 0.415
1.834 | 73.24 | 0.41 | 1.802 | 142.572 | 0.38 | 2.076 | 299.104 | 0.425
1.903 | 74.371 | 0.419 | 1.867 | 144.786 | 0.388 | 2.153 | 302.673 | 0.435
1.976 | 74.436 | 0.429 | 1.933 | 147.184 | 0.396 | 2.226 | 307.502 | 0.444
2.042 | 76.313 | 0.437 | 2.003 | 148.985 | 0.404 | 2.311 | 312.478 | 0.454
2.108 | 77.569 | 0.445 | 2.074 | 151.078 | 0.412 | 2.394 | 314.45 | 0.463
2.178 | 78.291 | 0.453 | 2.143 | 152.912 | 0.42 | 2.467 | 317.434 | 0.471
2.246 | 79.221 | 0.462 | 2.211 | 153.552 | 0.427 | 2.543 | 322.005 | 0.478
2.314 | 80.056 | 0.469 | 2.279 | 156.323 | 0.435 | 2.621 | 325.885 | 0.486
2.386 | 81.161 | 0.478 | 2.347 | 158.021 | 0.442 | 2.7 | 327.319 | 0.494
2.452 | 81.871 | 0.485 | 2.421 | 159.533 | 0.449 | 2.777 | 331.516 | 0.502
2.523 | 82.77 | 0.492 | 2.491 | 160.912 | 0.455 | 2.861 | 334.269 | 0.509
2.589 | 83.658 | 0.499 | 2.56 | 162.138 | 0.462 | 2.941 | 337.641 | 0.517
2.659 | 84.564 | 0.505 | 2.632 | 163.777 | 0.468 | 3.015 | 339.922 | 0.523
2.731 | 85.785 | 0.512 | 2.7 | 166.009 | 0.474 | 3.095 | 343.906 | 0.53
2.803 | 86.111 | 0.519 | 2.773 | 167.557 | 0.481 | 3.172 | 347.174 | 0.537
2.874 | 86.74 | 0.525 | 2.844 | 168.679 | 0.486 | 3.254 | 348.947 | 0.543
2.946 | 87.198 | 0.531 | 2.911 | 169.771 | 0.492 | 3.334 | 353.828 | 0.55
3.015 | 88.229 | 0.536 | 2.987 | 170.937 | 0.498 | 3.416 | 356.523 | 0.555
3.081 | 88.865 | 0.541 | 3.055 | 172.771 | 0.504 | 3.495 | 358.118 | 0.561
3.16 | 89.531 | 0.547 | 3.126 | 174.52 | 0.509 | 3.573 | 361.85 | 0.566
3.233 | 90.606 | 0.552 | 3.197 | 175.592 | 0.514 | 3.655 | 364.535 | 0.571
3.302 | 90.917 | 0.556 | 3.268 | 176.331 | 0.52 | 3.736 | 366.193 | 0.577
3.371 | 91.322 | 0.561 | 3.338 | 178.374 | 0.524 | 3.821 | 369.779 | 0.582
3.441 | 92.053 | 0.565 | 3.404 | 179.134 | 0.528 | 3.907 | 372.032 | 0.588
3.512 | 92.735 | 0.57 | 3.478 | 180.576 | 0.533 | 3.989 | 374.318 | 0.593
3.583 | 93.793 | 0.574 | 3.55 | 181.777 | 0.537 | 4.069 | 377.756 | 0.597
3.654 | 94.42 | 0.579 | 3.617 | 182.213 | 0.541 | 4.152 | 378.889 | 0.602
3.724 | 94.659 | 0.582 | 3.687 | 183.672 | 0.545 | 4.231 | 380.314 | 0.607
3.795 | 94.703 | 0.586 | 3.759 | 184.509 | 0.549 | 4.316 | 383.925 | 0.611
3.867 | 95.742 | 0.59 | 3.831 | 186.093 | 0.553 | 4.4 | 386.283 | 0.616
3.938 | 95.788 | 0.594 | 3.902 | 187.215 | 0.556 | 4.479 | 387.288 | 0.62
4.011 | 95.678 | 0.597 | 3.974 | 187.908 | 0.56 | 4.567 | 390.347 | 0.624
4.084 | 96.643 | 0.601 | 4.046 | 188.605 | 0.564 | 4.65 | 392.336 | 0.628
4.157 | 96.561 | 0.604 | 4.118 | 189.35 | 0.567 | 4.734 | 393.602 | 0.633
4.229 | 97.186 | 0.608 | 4.192 | 190.573 | 0.571 | 4.812 | 397.558 | 0.637
4.307 | 98.029 | 0.612 | 4.266 | 191.549 | 0.575 | 4.9 | 397.966 | 0.641
4.38 | 98.57 | 0.615 | 4.34 | 192.626 | 0.578 | 4.986 | 401.124 | 0.645
4.454 | 99.075 | 0.619 | 4.409 | 193.273 | 0.581 | 5.068 | 403.591 | 0.648
4.529 | 99.43 | 0.624 | 4.489 | 194.528 | 0.585 | 5.153 | 404.278 | 0.652
4.606 | 100.026 | 0.628 | 4.564 | 194.363 | 0.588 | 5.24 | 406.486 | 0.656
4.677 | 99.93 | 0.631 | 4.639 | 196.037 | 0.591 | 5.33 | 406.526 | 0.66
4.747 | 100.085 | 0.634 | 4.718 | 197.27 | 0.595 | 5.418 | 409.56 | 0.663
4.829 | 100.631 | 0.638 | 4.797 | 197.605 | 0.597 | 5.503 | 410.033 | 0.667
4.899 | 101.127 | 0.641 | 4.868 | 197.71 | 0.6 | 5.585 | 412.34 | 0.671
4.97 | 101.215 | 0.643 | 4.941 | 198.741 | 0.603 | 5.67 | 414.478 | 0.674
5.042 | 101.431 | 0.646 | 5.015 | 198.792 | 0.606 | 5.758 | 414.722 | 0.678
5.117 | 101.212 | 0.649 | 5.097 | 199.788 | 0.609 | 5.845 | 417.009 | 0.682
5.195 | 101.763 | 0.651 | 5.175 | 200.299 | 0.612 | 5.93 | 417.063 | 0.685
5.272 | 102.037 | 0.653 | 5.253 | 200.455 | 0.615 | 6.021 | 419.164 | 0.689
5.341 | 101.918 | 0.655 | 5.328 | 201.181 | 0.617 | 6.103 | 419.375 | 0.691
5.411 | 102.062 | 0.657 | 5.411 | 201.531 | 0.62 | 6.194 | 420.658 | 0.694
5.482 | 101.611 | 0.658 | 5.492 | 202.38 | 0.622 | 6.284 | 420.467 | 0.696
5.562 | 101.631 | 0.66 | 5.571 | 202.842 | 0.624 | 6.376 | 420.931 | 0.699
5.636 | 101.54 | 0.662 | 5.653 | 202.574 | 0.626 | 6.471 | 419.571 | 0.701
5.708 | 101.57 | 0.664 | 5.73 | 203.466 | 0.629 | 6.565 | 418.784 | 0.703
5.727 | 102.954 | 0.666 | 5.807 | 203.7 | 0.631 | 6.649 | 416.868 | 0.704
5.86 | 101.289 | 0.67 | 5.888 | 203.895 | 0.634 | 6.72 | 416.589 | 0.706
5.941 | 101.653 | 0.671 | 5.966 | 204.193 | 0.636 | 6.808 | 416.293 | 0.707
6.014 | 101.823 | 0.673 | 6.045 | 204.72 | 0.638 | 6.896 | 415.413 | 0.709
6.088 | 102.034 | 0.675 | 6.128 | 205.283 | 0.641 | 6.989 | 415.739 | 0.711
6.161 | 101.896 | 0.677 | 6.212 | 205.83 | 0.644 | 7.079 | 414.96 | 0.713
6.239 | 102.384 | 0.679 | 6.297 | 206.248 | 0.646 | 7.17 | 416.52 | 0.715
6.315 | 102.419 | 0.682 | 6.376 | 205.917 | 0.648 | 7.262 | 416.154 | 0.717
6.394 | 102.661 | 0.685 | 6.457 | 205.712 | 0.65 | 7.352 | 417.915 | 0.719
6.468 | 102.701 | 0.688 | 6.535 | 205.567 | 0.652 | 7.442 | 417.783 | 0.722
6.539 | 103.326 | 0.691 | 6.618 | 205.054 | 0.655 | 7.539 | 418.748 | 0.724
6.614 | 103.456 | 0.694 | 6.693 | 204.788 | 0.657 | 7.63 | 418.508 | 0.726
6.689 | 103.736 | 0.697 | 6.773 | 204.778 | 0.66 | 7.715 | 420.768 | 0.728
6.76 | 104.023 | 0.699 | 6.853 | 204.433 | 0.662 | 7.804 | 420.407 | 0.731
6.832 | 104.218 | 0.702 | 6.933 | 204.205 | 0.665 | 7.899 | 422.443 | 0.733
6.909 | 104.568 | 0.705 | 7.013 | 204.611 | 0.668 | 7.988 | 422.143 | 0.735
6.98 | 104.804 | 0.708 | 7.092 | 204.237 | 0.672 | 8.074 | 424.208 | 0.737
7.056 | 105.036 | 0.71 | 7.17 | 204.266 | 0.675 | 8.165 | 423.548 | 0.74
7.127 | 105.385 | 0.713 | 7.25 | 204.241 | 0.678 | 8.253 | 425.096 | 0.742
7.202 | 105.587 | 0.716 | 7.327 | 203.905 | 0.682 | 8.345 | 424.991 | 0.745
7.279 | 105.747 | 0.718 | 7.407 | 203.75 | 0.685 | 8.438 | 425.588 | 0.747
7.355 | 105.743 | 0.721 | 7.485 | 203.38 | 0.689 | 8.529 | 426.461 | 0.749
7.424 | 105.925 | 0.724 | 7.567 | 204.784 | 0.692 | 8.615 | 427.057 | 0.751
7.498 | 106.236 | 0.727 | 7.643 | 204.676 | 0.695 | 8.709 | 427.019 | 0.754
7.575 | 106.673 | 0.731 | 7.721 | 204.991 | 0.699 | 8.798 | 428.295 | 0.756
7.65 | 106.773 | 0.733 | 7.807 | 205.311 | 0.701 | 8.883 | 427.228 | 0.757
7.726 | 106.621 | 0.737 | 7.891 | 205.394 | 0.705 | 8.975 | 428.469 | 0.76
7.793 | 106.965 | 0.739 | 7.975 | 205.41 | 0.708 | 9.069 | 428.19 | 0.762
7.868 | 106.941 | 0.742 | 8.055 | 205.369 | 0.712 | 9.164 | 429.213 | 0.764
7.94 | 106.909 | 0.744 | 8.14 | 205.735 | 0.715 | 9.255 | 430.03 | 0.766
8.016 | 106.534 | 0.747 | 8.222 | 205.589 | 0.718 | 9.344 | 429.695 | 0.768
8.091 | 106.975 | 0.75 | 8.303 | 205.085 | 0.721 | 9.433 | 430.45 | 0.77
8.174 | 106.949 | 0.753 | 8.382 | 205.608 | 0.724 | 9.526 | 430.685 | 0.772
8.253 | 106.459 | 0.756 | 8.463 | 206.015 | 0.727 | 9.622 | 431.285 | 0.775
8.327 | 106.365 | 0.76 | 8.544 | 205.551 | 0.73 | 9.717 | 431.259 | 0.777
8.399 | 106.568 | 0.763 | 8.629 | 206.502 | 0.734 | 9.81 | 432.738 | 0.779
8.473 | 106.32 | 0.766 | 8.717 | 205.853 | 0.737 | 9.905 | 432.588 | 0.781
8.541 | 106.488 | 0.769 | 8.798 | 206.394 | 0.74 | 10 | 433.063 | 0.783
8.614 | 106.338 | 0.772 | 8.885 | 206.63 | 0.743
8.69 | 106.559 | 0.776 | 8.963 | 206.844 | 0.746
8.767 | 106.47 | 0.779 | 9.045 | 206.639 | 0.749
8.842 | 106.498 | 0.782 | 9.13 | 206.471 | 0.752
8.914 | 106.531 | 0.786 | 9.21 | 207.042 | 0.755
8.993 | 106.273 | 0.79 | 9.295 | 207.184 | 0.758
9.067 | 106.613 | 0.793 | 9.377 | 206.852 | 0.761
9.148 | 106.399 | 0.796 | 9.464 | 206.437 | 0.765
9.236 | 106.234 | 0.8 | 9.554 | 206.785 | 0.769
9.317 | 106.204 | 0.804 | 9.64 | 206.783 | 0.773
9.395 | 106.291 | 0.808 | 9.725 | 207.137 | 0.776
9.474 | 105.891 | 0.812 | 9.807 | 206.615 | 0.779
9.553 | 106.077 | 0.816 | 9.89 | 206.783 | 0.782
9.629 | 106.136 | 0.821 | 9.97 | 207.416 | 0.785
9.698 | 105.954 | 0.826 | 10.055 | 206.796 | 0.788
9.779 | 105.915 | 0.829
9.853 | 105.945 | 0.833
9.929 | 105.661 | 0.837
10.012 | 105.22 | 0.841