## GENERAL
TEST IDENTIFICATION
Borehole : | TNW049-BH
Sample : | 36BAGA
Depth : | 32 | [m]
GENERAL
Interface Roughness | 8.199 | [µm]
FAST SHEAR
Normal Stress | 144 | [kPa]
Rate of Displacement | 500 | [mm/min]
Final Vertical Displacement | 0.48 | [mm]
SLOW SHEAR
Normal Stress | 240 | [kPa]
Rate of Displacement | 0.018 | [mm/min]
Final Vertical Displacement | 0.086 | [mm]

## FAST SHEARING
SHEARING STAGE - FAST
Average linear displacement | Stress Ratio t/s'n | Angle of shearing resistance
[mm] | [-] | [º]
4.1662 | 0.0702 | 4.0159
8.3325 | 0.141 | 8.026
16.665 | 0.5065 | 26.8642
24.9975 | 0.6108 | 31.4172
33.33 | 0.6055 | 31.1942
41.6625 | 0.5883 | 30.4684
49.995 | 0.5836 | 30.2662
58.3274 | 0.5646 | 29.4492
66.6599 | 0.5599 | 29.2429
74.9924 | 0.5581 | 29.1653
83.3249 | 0.5572 | 29.1265
91.6574 | 0.5554 | 29.0487
99.9899 | 0.556 | 29.0746
108.3224 | 0.5554 | 29.0487
116.6549 | 0.5545 | 29.0098
124.9874 | 0.5542 | 28.9968
133.3199 | 0.5536 | 28.9708
141.6524 | 0.5531 | 28.9448
149.9849 | 0.5531 | 28.9448
158.3174 | 0.5531 | 28.9448
166.6499 | 0.5531 | 28.9448
174.9823 | 0.5519 | 28.8928
183.3148 | 0.5525 | 28.9188
191.6473 | 0.5519 | 28.8928
199.9798 | 0.5519 | 28.8928

## SLOW SHEARING
SHEARING STAGE - SLOW
Average linear displacement | Stress Ratio t/s'n | Angle of shearing resistance
[mm] | [-] | [º]
0.0045 | 0.0619 | 3.5424
0.0089 | 0.068 | 3.8885
0.0178 | 0.0739 | 4.2241
0.0267 | 0.079 | 4.5188
0.0356 | 0.0842 | 4.8133
0.0445 | 0.0912 | 5.2089
0.0534 | 0.0994 | 5.6749
0.0623 | 0.1115 | 6.3623
0.0712 | 0.121 | 6.8968
0.0801 | 0.1311 | 7.4704
0.089 | 0.1384 | 7.882
0.0979 | 0.145 | 8.2527
0.1068 | 0.1522 | 8.6528
0.1157 | 0.1581 | 8.9822
0.1246 | 0.1663 | 9.4403
0.1335 | 0.1736 | 9.8476
0.1424 | 0.1802 | 10.2144
0.1513 | 0.1879 | 10.6395
0.1602 | 0.1948 | 11.0241
0.1691 | 0.2028 | 11.4666
0.178 | 0.21 | 11.8587
0.1869 | 0.2178 | 12.2888
0.1958 | 0.2246 | 12.6591
0.2047 | 0.2319 | 13.0574
0.2136 | 0.2391 | 13.4448
0.2225 | 0.2462 | 13.831
0.2314 | 0.2544 | 14.2734
0.2403 | 0.2628 | 14.7237
0.2492 | 0.2706 | 15.1436
0.2581 | 0.279 | 15.5903
0.267 | 0.2871 | 16.0162
0.2759 | 0.2953 | 16.4496
0.2848 | 0.3033 | 16.8718
0.2937 | 0.3113 | 17.2921
0.3026 | 0.3193 | 17.7105
0.3115 | 0.3288 | 18.2007
0.3204 | 0.337 | 18.624
0.3293 | 0.3454 | 19.0543
0.3382 | 0.3536 | 19.4734
0.3471 | 0.3618 | 19.8902
0.356 | 0.37 | 20.3049
0.3649 | 0.3764 | 20.6279
0.3738 | 0.3836 | 20.9852
0.3828 | 0.3918 | 21.3939
0.3917 | 0.4 | 21.8004
0.4006 | 0.4091 | 22.2484
0.4095 | 0.4171 | 22.6414
0.4184 | 0.4267 | 23.1099
0.4273 | 0.4355 | 23.5323
0.4362 | 0.4432 | 23.9007
0.4451 | 0.4514 | 24.2925
0.454 | 0.459 | 24.6566
0.4629 | 0.4674 | 25.0522
0.4718 | 0.4754 | 25.4285
0.4807 | 0.4824 | 25.7528
0.4896 | 0.4903 | 26.1165
0.4985 | 0.4983 | 26.4862
0.5074 | 0.5065 | 26.8616
0.5163 | 0.5152 | 27.2588
0.5252 | 0.5222 | 27.573
0.5341 | 0.5288 | 27.8693
0.543 | 0.5359 | 28.1879
0.5519 | 0.5445 | 28.5677
0.5608 | 0.5516 | 28.8821
0.5697 | 0.5584 | 29.1791
0.5786 | 0.5648 | 29.4588
0.5875 | 0.5723 | 29.7833
0.5964 | 0.5793 | 30.0827
0.6053 | 0.5864 | 30.3879
0.6142 | 0.5918 | 30.6155
0.6231 | 0.5973 | 30.8496
0.632 | 0.6026 | 31.0751
0.6409 | 0.6084 | 31.3145
0.6498 | 0.6142 | 31.56
0.6587 | 0.6187 | 31.7452
0.6676 | 0.6232 | 31.9296
0.6765 | 0.6289 | 32.1646
0.6854 | 0.6335 | 32.3547
0.6943 | 0.6373 | 32.5076
0.7032 | 0.6406 | 32.6455
0.7121 | 0.6437 | 32.7685
0.721 | 0.6476 | 32.9273
0.7299 | 0.6497 | 33.0136
0.7388 | 0.6455 | 32.8408
0.7477 | 0.6533 | 33.1571
0.7566 | 0.6519 | 33.0998
0.7655 | 0.6521 | 33.1069
0.7744 | 0.6521 | 33.1069
0.7833 | 0.6531 | 33.1499
0.7922 | 0.6524 | 33.1213
0.8011 | 0.651 | 33.0639
0.81 | 0.6472 | 32.9129
0.8189 | 0.6464 | 32.8768
0.8278 | 0.6451 | 32.8263
0.8367 | 0.6433 | 32.7541
0.8456 | 0.6444 | 32.7974
0.8545 | 0.6424 | 32.7179
0.8634 | 0.6412 | 32.6672
0.8723 | 0.6396 | 32.602
0.8812 | 0.6371 | 32.5003
0.8901 | 0.6374 | 32.5149
0.899 | 0.6353 | 32.4276
0.9079 | 0.6362 | 32.464
0.9168 | 0.6351 | 32.4203
0.9257 | 0.6342 | 32.3838
0.9346 | 0.6332 | 32.3401
0.9435 | 0.6321 | 32.2963
0.9524 | 0.6323 | 32.3036
0.9613 | 0.6314 | 32.2671
0.9702 | 0.6296 | 32.1939
0.9791 | 0.6301 | 32.2159
0.988 | 0.6257 | 32.0326
0.9969 | 0.6244 | 31.9811
1.0058 | 0.6249 | 32.0032
1.0147 | 0.6235 | 31.9443
1.0236 | 0.6241 | 31.9664
1.0325 | 0.6224 | 31.9002
1.0414 | 0.6205 | 31.8191
1.0503 | 0.6187 | 31.7452
1.0592 | 0.6207 | 31.8264
1.0681 | 0.6217 | 31.8707
1.077 | 0.6208 | 31.8338
1.0859 | 0.6205 | 31.8191
1.0948 | 0.6183 | 31.7304
1.1037 | 0.6208 | 31.8338
1.1126 | 0.6223 | 31.8928
1.1215 | 0.6203 | 31.8117
1.1304 | 0.6205 | 31.8191
1.1394 | 0.6194 | 31.7747
1.1483 | 0.6216 | 31.8633
1.1572 | 0.621 | 31.8412
1.1661 | 0.6235 | 31.9443
1.175 | 0.6224 | 31.9002
1.1839 | 0.6189 | 31.7526
1.1928 | 0.6198 | 31.7895
1.2017 | 0.6173 | 31.686
1.2106 | 0.618 | 31.7156
1.2195 | 0.616 | 31.6342
1.2284 | 0.6173 | 31.686
1.2373 | 0.6185 | 31.7378
1.2462 | 0.6171 | 31.6786
1.2551 | 0.6171 | 31.6786
1.264 | 0.6164 | 31.649
1.2729 | 0.6153 | 31.6045
1.2818 | 0.6164 | 31.649
1.2907 | 0.6157 | 31.6194
1.2996 | 0.615 | 31.5897
1.3085 | 0.6137 | 31.5377
1.3174 | 0.6146 | 31.5749
1.3263 | 0.613 | 31.508
1.3352 | 0.613 | 31.508
1.3441 | 0.6139 | 31.5452
1.353 | 0.6142 | 31.56
1.3619 | 0.6148 | 31.5823
1.3708 | 0.6144 | 31.5674
1.3797 | 0.6134 | 31.5229
1.3886 | 0.6125 | 31.4857
1.3975 | 0.6157 | 31.6194
1.4064 | 0.615 | 31.5897
1.4153 | 0.6142 | 31.56
1.4242 | 0.6135 | 31.5303
1.4331 | 0.6117 | 31.456
1.442 | 0.6137 | 31.5377
1.4509 | 0.6117 | 31.456
1.4598 | 0.611 | 31.4262
1.4687 | 0.6109 | 31.4188
1.4776 | 0.6075 | 31.2771
1.4865 | 0.6098 | 31.3741
1.4954 | 0.6101 | 31.389
1.5043 | 0.6098 | 31.3741
1.5132 | 0.6091 | 31.3443
1.5221 | 0.6069 | 31.2547
1.531 | 0.6067 | 31.2473
1.5399 | 0.6071 | 31.2622
1.5488 | 0.6082 | 31.307
1.5577 | 0.6075 | 31.2771
1.5666 | 0.6089 | 31.3368
1.5755 | 0.6089 | 31.3368
1.5844 | 0.6103 | 31.3965
1.5933 | 0.61 | 31.3816
1.6022 | 0.61 | 31.3816
1.6111 | 0.6105 | 31.4039
1.62 | 0.6101 | 31.389
1.6289 | 0.6094 | 31.3592
1.6378 | 0.6087 | 31.3294
1.6467 | 0.6084 | 31.3145
1.6556 | 0.6092 | 31.3517
1.6645 | 0.6105 | 31.4039
1.6734 | 0.6107 | 31.4113
1.6823 | 0.6116 | 31.4486
1.6912 | 0.6107 | 31.4113
1.7001 | 0.6098 | 31.3741
1.709 | 0.6098 | 31.3741
1.7179 | 0.6103 | 31.3965
1.7268 | 0.6121 | 31.4709
1.7357 | 0.615 | 31.5897
1.7446 | 0.6137 | 31.5377
1.7535 | 0.6125 | 31.4857
1.7624 | 0.6126 | 31.4932
1.7713 | 0.6139 | 31.5452
1.7802 | 0.6148 | 31.5823
1.7891 | 0.6155 | 31.6119
1.798 | 0.615 | 31.5897
1.8069 | 0.6128 | 31.5006
1.8158 | 0.6125 | 31.4857
1.8247 | 0.6146 | 31.5749
1.8336 | 0.6098 | 31.3741
1.8425 | 0.6103 | 31.3965
1.8514 | 0.6105 | 31.4039
1.8603 | 0.6116 | 31.4486
1.8692 | 0.6107 | 31.4113
1.8781 | 0.6114 | 31.4411
1.887 | 0.6117 | 31.456
1.896 | 0.61 | 31.3816
1.9049 | 0.6105 | 31.4039
1.9138 | 0.6112 | 31.4337
1.9227 | 0.6101 | 31.389
1.9316 | 0.6119 | 31.4634
1.9405 | 0.6132 | 31.5155
1.9494 | 0.6117 | 31.456
1.9583 | 0.6123 | 31.4783
1.9672 | 0.6139 | 31.5452
1.9761 | 0.611 | 31.4262
1.985 | 0.6109 | 31.4188
1.9939 | 0.6132 | 31.5155
2.0028 | 0.6151 | 31.5971
2.0117 | 0.6126 | 31.4932
2.0206 | 0.6137 | 31.5377
2.0295 | 0.6128 | 31.5006
2.0384 | 0.6134 | 31.5229
2.0473 | 0.6126 | 31.4932
2.0562 | 0.6116 | 31.4486
2.0651 | 0.6091 | 31.3443
2.074 | 0.6073 | 31.2697
2.0829 | 0.6094 | 31.3592
2.0918 | 0.6089 | 31.3368
2.1007 | 0.6098 | 31.3741
2.1096 | 0.6098 | 31.3741
2.1185 | 0.6094 | 31.3592
2.1274 | 0.61 | 31.3816
2.1363 | 0.6117 | 31.456
2.1452 | 0.6089 | 31.3368
2.1541 | 0.608 | 31.2995
2.163 | 0.6076 | 31.2846
2.1719 | 0.6089 | 31.3368
2.1808 | 0.6092 | 31.3517
2.1897 | 0.6067 | 31.2473
2.1986 | 0.6055 | 31.1949
2.2075 | 0.6075 | 31.2771
2.2164 | 0.6096 | 31.3667
2.2253 | 0.6096 | 31.3667
2.2342 | 0.6105 | 31.4039
2.2431 | 0.6109 | 31.4188
2.252 | 0.6109 | 31.4188
2.2609 | 0.6085 | 31.3219
2.2698 | 0.6091 | 31.3443
2.2787 | 0.6109 | 31.4188
2.2876 | 0.6091 | 31.3443
2.2965 | 0.611 | 31.4262
2.3054 | 0.6101 | 31.389
2.3143 | 0.6107 | 31.4113
2.3232 | 0.6087 | 31.3294
2.3321 | 0.6092 | 31.3517
2.341 | 0.6114 | 31.4411
2.3499 | 0.6125 | 31.4857
2.3588 | 0.6119 | 31.4634
2.3677 | 0.6128 | 31.5006
2.3766 | 0.6139 | 31.5452
2.3855 | 0.6148 | 31.5823
2.3944 | 0.6134 | 31.5229
2.4033 | 0.615 | 31.5897
2.4122 | 0.6117 | 31.456
2.4211 | 0.6121 | 31.4709
2.43 | 0.6141 | 31.5526
2.4389 | 0.6135 | 31.5303
2.4478 | 0.6117 | 31.456
2.4567 | 0.613 | 31.508
2.4656 | 0.6153 | 31.6045
2.4745 | 0.6114 | 31.4411
2.4834 | 0.6105 | 31.4039
2.4923 | 0.6107 | 31.4113
2.5012 | 0.6064 | 31.2323
2.5101 | 0.6101 | 31.389
2.519 | 0.6098 | 31.3741
2.5279 | 0.6076 | 31.2846
2.5368 | 0.6098 | 31.3741
2.5457 | 0.6096 | 31.3667
2.5546 | 0.6089 | 31.3368
2.5635 | 0.6098 | 31.3741
2.5724 | 0.6101 | 31.389
2.5813 | 0.6092 | 31.3517
2.5902 | 0.6082 | 31.307
2.5991 | 0.6084 | 31.3145
2.608 | 0.6092 | 31.3517
2.6169 | 0.6076 | 31.2846
2.6258 | 0.6107 | 31.4113
2.6347 | 0.6114 | 31.4411
2.6437 | 0.6134 | 31.5229
2.6526 | 0.6148 | 31.5823
2.6615 | 0.6134 | 31.5229
2.6704 | 0.6135 | 31.5303
2.6793 | 0.6121 | 31.4709
2.6882 | 0.6137 | 31.5377
2.6971 | 0.6141 | 31.5526
2.706 | 0.6119 | 31.4634
2.7149 | 0.6107 | 31.4113
2.7238 | 0.6098 | 31.3741
2.7327 | 0.6107 | 31.4113
2.7416 | 0.6132 | 31.5155
2.7505 | 0.6135 | 31.5303
2.7594 | 0.6126 | 31.4932
2.7683 | 0.6144 | 31.5674
2.7772 | 0.6126 | 31.4932
2.7861 | 0.615 | 31.5897
2.795 | 0.6112 | 31.4337
2.8039 | 0.6125 | 31.4857
2.8128 | 0.6109 | 31.4188
2.8217 | 0.6119 | 31.4634
2.8306 | 0.6117 | 31.456
2.8395 | 0.6139 | 31.5452
2.8484 | 0.613 | 31.508
2.8573 | 0.6119 | 31.4634
2.8662 | 0.613 | 31.508
2.8751 | 0.6125 | 31.4857
2.884 | 0.6101 | 31.389
2.8929 | 0.6096 | 31.3667
2.9018 | 0.6101 | 31.389
2.9107 | 0.611 | 31.4262
2.9196 | 0.6116 | 31.4486
2.9285 | 0.6117 | 31.456
2.9374 | 0.6126 | 31.4932
2.9463 | 0.6123 | 31.4783
2.9552 | 0.611 | 31.4262
2.9641 | 0.6103 | 31.3965
2.973 | 0.6103 | 31.3965
2.9819 | 0.6114 | 31.4411
2.9908 | 0.6087 | 31.3294
2.9997 | 0.6064 | 31.2323
3.0086 | 0.6062 | 31.2248
3.0175 | 0.6066 | 31.2398
3.0264 | 0.6085 | 31.3219
3.0353 | 0.6076 | 31.2846
3.0442 | 0.6082 | 31.307
3.0531 | 0.6076 | 31.2846
3.062 | 0.6084 | 31.3145
3.0709 | 0.6087 | 31.3294
3.0798 | 0.6082 | 31.307
3.0887 | 0.6064 | 31.2323
3.0976 | 0.6073 | 31.2697
3.1065 | 0.6085 | 31.3219
3.1154 | 0.6103 | 31.3965
3.1243 | 0.6105 | 31.4039
3.1332 | 0.6101 | 31.389
3.1421 | 0.6076 | 31.2846
3.151 | 0.6101 | 31.389
3.1599 | 0.6125 | 31.4857
3.1688 | 0.6126 | 31.4932
3.1777 | 0.6121 | 31.4709
3.1866 | 0.611 | 31.4262
3.1955 | 0.6105 | 31.4039
3.2044 | 0.611 | 31.4262
3.2133 | 0.6117 | 31.456
3.2222 | 0.6117 | 31.456
3.2311 | 0.6125 | 31.4857
3.24 | 0.6142 | 31.56
3.2489 | 0.6116 | 31.4486
3.2578 | 0.6126 | 31.4932
3.2667 | 0.6109 | 31.4188
3.2756 | 0.6091 | 31.3443
3.2845 | 0.613 | 31.508
3.2934 | 0.6117 | 31.456
3.3023 | 0.6107 | 31.4113
3.3112 | 0.6094 | 31.3592
3.3201 | 0.6101 | 31.389
3.329 | 0.611 | 31.4262
3.3379 | 0.6107 | 31.4113
3.3468 | 0.6101 | 31.389
3.3557 | 0.611 | 31.4262
3.3646 | 0.6092 | 31.3517
3.3735 | 0.6092 | 31.3517
3.3824 | 0.608 | 31.2995
3.3913 | 0.608 | 31.2995
3.4003 | 0.6064 | 31.2323
3.4092 | 0.6085 | 31.3219
3.4181 | 0.6092 | 31.3517
3.427 | 0.6105 | 31.4039
3.4359 | 0.6109 | 31.4188
3.4448 | 0.6109 | 31.4188
3.4537 | 0.6098 | 31.3741
3.4626 | 0.6092 | 31.3517
3.4715 | 0.61 | 31.3816
3.4804 | 0.6078 | 31.2921
3.4893 | 0.6096 | 31.3667
3.4982 | 0.6096 | 31.3667
3.5071 | 0.6076 | 31.2846
3.516 | 0.6094 | 31.3592
3.5249 | 0.6071 | 31.2622
3.5338 | 0.6094 | 31.3592
3.5427 | 0.6112 | 31.4337
3.5516 | 0.6101 | 31.389
3.5605 | 0.6107 | 31.4113
3.5694 | 0.6092 | 31.3517
3.5783 | 0.6116 | 31.4486
3.5872 | 0.61 | 31.3816
3.5961 | 0.6112 | 31.4337
3.605 | 0.6101 | 31.389
3.6139 | 0.6094 | 31.3592
3.6228 | 0.611 | 31.4262
3.6317 | 0.61 | 31.3816
3.6406 | 0.6087 | 31.3294
3.6495 | 0.6078 | 31.2921
3.6584 | 0.6098 | 31.3741
3.6673 | 0.6126 | 31.4932
3.6762 | 0.6107 | 31.4113
3.6851 | 0.6112 | 31.4337
3.694 | 0.6123 | 31.4783
3.7029 | 0.6119 | 31.4634
3.7118 | 0.6132 | 31.5155
3.7207 | 0.6141 | 31.5526
3.7296 | 0.6114 | 31.4411
3.7385 | 0.6121 | 31.4709
3.7474 | 0.6128 | 31.5006
3.7563 | 0.6146 | 31.5749
3.7652 | 0.6166 | 31.6564
3.7741 | 0.6173 | 31.686
3.783 | 0.6139 | 31.5452
3.7919 | 0.6098 | 31.3741
3.8008 | 0.6094 | 31.3592
3.8097 | 0.6087 | 31.3294
3.8186 | 0.6109 | 31.4188
3.8275 | 0.6089 | 31.3368
3.8364 | 0.6117 | 31.456
3.8453 | 0.6103 | 31.3965
3.8542 | 0.6109 | 31.4188
3.8631 | 0.6103 | 31.3965
3.872 | 0.6094 | 31.3592
3.8809 | 0.6112 | 31.4337
3.8898 | 0.6092 | 31.3517
3.8987 | 0.6112 | 31.4337
3.9076 | 0.6114 | 31.4411
3.9165 | 0.61 | 31.3816
3.9254 | 0.6105 | 31.4039
3.9343 | 0.6103 | 31.3965
3.9432 | 0.6092 | 31.3517
3.9521 | 0.6105 | 31.4039
3.961 | 0.6091 | 31.3443
3.9699 | 0.6098 | 31.3741
3.9788 | 0.6109 | 31.4188
3.9877 | 0.6107 | 31.4113
3.9966 | 0.6119 | 31.4634
4.0055 | 0.6091 | 31.3443
4.0144 | 0.6109 | 31.4188
4.0233 | 0.6103 | 31.3965
4.0322 | 0.6109 | 31.4188
4.0411 | 0.6114 | 31.4411
4.05 | 0.6119 | 31.4634
4.0589 | 0.6121 | 31.4709
4.0678 | 0.6112 | 31.4337
4.0767 | 0.6117 | 31.456
4.0856 | 0.6112 | 31.4337
4.0945 | 0.6121 | 31.4709
4.1034 | 0.6121 | 31.4709
4.1123 | 0.6146 | 31.5749
4.1212 | 0.6125 | 31.4857
4.1301 | 0.6128 | 31.5006
4.139 | 0.6146 | 31.5749
4.1479 | 0.6125 | 31.4857
4.1569 | 0.6132 | 31.5155
4.1658 | 0.6135 | 31.5303
4.1747 | 0.6137 | 31.5377
4.1836 | 0.6126 | 31.4932
4.1925 | 0.6139 | 31.5452
4.2014 | 0.6109 | 31.4188
4.2103 | 0.6105 | 31.4039
4.2192 | 0.6126 | 31.4932
4.2281 | 0.6148 | 31.5823
4.237 | 0.6128 | 31.5006
4.2459 | 0.611 | 31.4262
4.2548 | 0.6123 | 31.4783
4.2637 | 0.6117 | 31.456
4.2726 | 0.613 | 31.508
4.2815 | 0.6123 | 31.4783
4.2904 | 0.6103 | 31.3965
4.2993 | 0.6134 | 31.5229
4.3082 | 0.616 | 31.6342
4.3171 | 0.6119 | 31.4634
4.326 | 0.6134 | 31.5229
4.3349 | 0.6137 | 31.5377
4.3438 | 0.6125 | 31.4857
4.3527 | 0.6134 | 31.5229
4.3616 | 0.6144 | 31.5674
4.3705 | 0.6125 | 31.4857
4.3794 | 0.6114 | 31.4411
4.3883 | 0.6123 | 31.4783
4.3972 | 0.6132 | 31.5155
4.4061 | 0.6123 | 31.4783
4.415 | 0.6123 | 31.4783
4.4239 | 0.6109 | 31.4188
4.4328 | 0.6125 | 31.4857
4.4417 | 0.6128 | 31.5006
4.4506 | 0.6126 | 31.4932
4.4595 | 0.6132 | 31.5155
4.4684 | 0.6126 | 31.4932
4.4773 | 0.6135 | 31.5303
4.4862 | 0.6116 | 31.4486
4.4951 | 0.6105 | 31.4039
4.504 | 0.6126 | 31.4932
4.5129 | 0.611 | 31.4262
4.5218 | 0.6096 | 31.3667
4.5307 | 0.613 | 31.508
4.5396 | 0.6128 | 31.5006
4.5485 | 0.6117 | 31.456
4.5574 | 0.6134 | 31.5229
4.5663 | 0.613 | 31.508
4.5752 | 0.6139 | 31.5452
4.5841 | 0.6134 | 31.5229
4.593 | 0.6162 | 31.6416
4.6019 | 0.6185 | 31.7378
4.6108 | 0.6135 | 31.5303
4.6197 | 0.6132 | 31.5155
4.6286 | 0.6144 | 31.5674
4.6375 | 0.6142 | 31.56
4.6464 | 0.6164 | 31.649
4.6553 | 0.6162 | 31.6416
4.6642 | 0.608 | 31.2995
4.6731 | 0.6105 | 31.4039
4.682 | 0.6112 | 31.4337
4.6909 | 0.6132 | 31.5155
4.6998 | 0.6126 | 31.4932
4.7087 | 0.6126 | 31.4932
4.7176 | 0.6109 | 31.4188
4.7265 | 0.6109 | 31.4188
4.7354 | 0.6092 | 31.3517
4.7443 | 0.611 | 31.4262
4.7532 | 0.6098 | 31.3741
4.7621 | 0.6087 | 31.3294
4.771 | 0.6116 | 31.4486
4.7799 | 0.6089 | 31.3368
4.7888 | 0.6107 | 31.4113
4.7977 | 0.6085 | 31.3219
4.8066 | 0.61 | 31.3816
4.8155 | 0.6085 | 31.3219
4.8244 | 0.6096 | 31.3667
4.8333 | 0.6121 | 31.4709
4.8422 | 0.6105 | 31.4039
4.8511 | 0.6119 | 31.4634
4.86 | 0.6148 | 31.5823
4.8689 | 0.6158 | 31.6268
4.8778 | 0.6157 | 31.6194
4.8867 | 0.6151 | 31.5971
4.8956 | 0.6146 | 31.5749
4.9045 | 0.6153 | 31.6045
4.9135 | 0.6116 | 31.4486
4.9224 | 0.6117 | 31.456
4.9313 | 0.6092 | 31.3517
4.9402 | 0.6094 | 31.3592
4.9491 | 0.6103 | 31.3965
4.958 | 0.6107 | 31.4113
4.9669 | 0.6126 | 31.4932
4.9758 | 0.6123 | 31.4783
4.9847 | 0.6123 | 31.4783
4.9936 | 0.6119 | 31.4634
5.0025 | 0.61 | 31.3816
5.0114 | 0.6114 | 31.4411
5.0203 | 0.6125 | 31.4857
5.0292 | 0.6155 | 31.6119
5.0381 | 0.6166 | 31.6564
5.047 | 0.6162 | 31.6416
5.0559 | 0.6157 | 31.6194
5.0648 | 0.6151 | 31.5971
5.0737 | 0.6146 | 31.5749
5.0826 | 0.613 | 31.508
5.0915 | 0.6157 | 31.6194
5.1004 | 0.6157 | 31.6194
5.1093 | 0.6167 | 31.6638
5.1182 | 0.6167 | 31.6638
5.1271 | 0.615 | 31.5897
5.136 | 0.6132 | 31.5155
5.1449 | 0.6134 | 31.5229
5.1538 | 0.6141 | 31.5526
5.1627 | 0.6162 | 31.6416
5.1716 | 0.6126 | 31.4932
5.1805 | 0.6141 | 31.5526
5.1894 | 0.6132 | 31.5155
5.1983 | 0.6139 | 31.5452
5.2072 | 0.6176 | 31.7008
5.2161 | 0.6162 | 31.6416
5.225 | 0.6173 | 31.686
5.2339 | 0.6158 | 31.6268
5.2428 | 0.6183 | 31.7304
5.2517 | 0.6207 | 31.8264
5.2606 | 0.6176 | 31.7008
5.2695 | 0.6164 | 31.649
5.2784 | 0.6176 | 31.7008
5.2873 | 0.6189 | 31.7526
5.2962 | 0.6191 | 31.76
5.3051 | 0.618 | 31.7156
5.314 | 0.6173 | 31.686
5.3229 | 0.6158 | 31.6268
5.3318 | 0.6158 | 31.6268
5.3407 | 0.6176 | 31.7008
5.3496 | 0.6189 | 31.7526
5.3585 | 0.6155 | 31.6119
5.3674 | 0.6155 | 31.6119
5.3763 | 0.6132 | 31.5155
5.3852 | 0.6128 | 31.5006
5.3941 | 0.6116 | 31.4486
5.403 | 0.6128 | 31.5006
5.4119 | 0.6119 | 31.4634
5.4208 | 0.61 | 31.3816
5.4297 | 0.6094 | 31.3592
5.4386 | 0.6101 | 31.389
5.4475 | 0.6087 | 31.3294
5.4564 | 0.6103 | 31.3965
5.4653 | 0.6112 | 31.4337
5.4742 | 0.6107 | 31.4113
5.4831 | 0.6112 | 31.4337
5.492 | 0.61 | 31.3816
5.5009 | 0.6098 | 31.3741
5.5098 | 0.6096 | 31.3667
5.5187 | 0.6089 | 31.3368
5.5276 | 0.6107 | 31.4113
5.5365 | 0.6103 | 31.3965
5.5454 | 0.611 | 31.4262
5.5543 | 0.6137 | 31.5377
5.5632 | 0.6132 | 31.5155
5.5721 | 0.6157 | 31.6194
5.581 | 0.6157 | 31.6194
5.5899 | 0.6128 | 31.5006
5.5988 | 0.6082 | 31.307
5.6077 | 0.6096 | 31.3667
5.6166 | 0.6116 | 31.4486
5.6255 | 0.6125 | 31.4857
5.6344 | 0.611 | 31.4262
5.6433 | 0.6109 | 31.4188
5.6522 | 0.6107 | 31.4113
5.6611 | 0.6112 | 31.4337
5.6701 | 0.6134 | 31.5229
5.679 | 0.6128 | 31.5006
5.6879 | 0.6141 | 31.5526
5.6968 | 0.6125 | 31.4857
5.7057 | 0.6132 | 31.5155
5.7146 | 0.6142 | 31.56
5.7235 | 0.6121 | 31.4709
5.7324 | 0.6117 | 31.456
5.7413 | 0.6119 | 31.4634
5.7502 | 0.6123 | 31.4783
5.7591 | 0.6141 | 31.5526
5.768 | 0.6126 | 31.4932
5.7769 | 0.6121 | 31.4709
5.7858 | 0.6121 | 31.4709
5.7947 | 0.6103 | 31.3965
5.8036 | 0.6117 | 31.456
5.8125 | 0.6126 | 31.4932
5.8214 | 0.6123 | 31.4783
5.8303 | 0.6109 | 31.4188
5.8392 | 0.613 | 31.508
5.8481 | 0.6125 | 31.4857
5.857 | 0.615 | 31.5897
5.8659 | 0.6139 | 31.5452
5.8748 | 0.6128 | 31.5006
5.8837 | 0.6132 | 31.5155
5.8926 | 0.6148 | 31.5823
5.9015 | 0.6132 | 31.5155
5.9104 | 0.6112 | 31.4337
5.9193 | 0.611 | 31.4262
5.9282 | 0.6101 | 31.389
5.9371 | 0.6087 | 31.3294
5.946 | 0.6101 | 31.389
5.9549 | 0.608 | 31.2995
5.9638 | 0.6069 | 31.2547
5.9727 | 0.6101 | 31.389
5.9816 | 0.6116 | 31.4486
5.9905 | 0.6121 | 31.4709
5.9994 | 0.6128 | 31.5006
6.0083 | 0.6141 | 31.5526
6.0172 | 0.6158 | 31.6268
6.0261 | 0.6144 | 31.5674
6.035 | 0.6151 | 31.5971
6.0439 | 0.6139 | 31.5452
6.0528 | 0.6123 | 31.4783
6.0617 | 0.6134 | 31.5229
6.0706 | 0.6125 | 31.4857
6.0795 | 0.6123 | 31.4783
6.0884 | 0.6126 | 31.4932
6.0973 | 0.6128 | 31.5006
6.1062 | 0.6109 | 31.4188
6.1151 | 0.6109 | 31.4188
6.124 | 0.6114 | 31.4411
6.1329 | 0.6121 | 31.4709
6.1418 | 0.6155 | 31.6119
6.1507 | 0.6157 | 31.6194
6.1596 | 0.616 | 31.6342
6.1685 | 0.616 | 31.6342
6.1774 | 0.6166 | 31.6564
6.1863 | 0.6155 | 31.6119
6.1952 | 0.6155 | 31.6119
6.2041 | 0.6164 | 31.649
6.213 | 0.6166 | 31.6564
6.2219 | 0.6148 | 31.5823
6.2308 | 0.6155 | 31.6119
6.2397 | 0.6146 | 31.5749
6.2486 | 0.6164 | 31.649
6.2575 | 0.6151 | 31.5971
6.2664 | 0.6169 | 31.6712
6.2753 | 0.6167 | 31.6638
6.2842 | 0.6148 | 31.5823
6.2931 | 0.6146 | 31.5749
6.302 | 0.6139 | 31.5452
6.3109 | 0.611 | 31.4262
6.3198 | 0.6132 | 31.5155
6.3287 | 0.6157 | 31.6194
6.3376 | 0.6148 | 31.5823
6.3465 | 0.6162 | 31.6416
6.3554 | 0.6171 | 31.6786
6.3643 | 0.6162 | 31.6416
6.3732 | 0.6164 | 31.649
6.3821 | 0.6176 | 31.7008
6.391 | 0.616 | 31.6342
6.3999 | 0.6148 | 31.5823
6.4088 | 0.6162 | 31.6416
6.4178 | 0.6157 | 31.6194
6.4267 | 0.6137 | 31.5377
6.4356 | 0.6162 | 31.6416
6.4445 | 0.6116 | 31.4486
6.4534 | 0.6126 | 31.4932
6.4623 | 0.6135 | 31.5303
6.4712 | 0.6125 | 31.4857
6.4801 | 0.6141 | 31.5526
6.489 | 0.6148 | 31.5823
6.4979 | 0.6146 | 31.5749
6.5068 | 0.6146 | 31.5749
6.5157 | 0.613 | 31.508
6.5246 | 0.6125 | 31.4857
6.5335 | 0.6125 | 31.4857
6.5424 | 0.6112 | 31.4337
6.5513 | 0.6125 | 31.4857
6.5602 | 0.6107 | 31.4113
6.5691 | 0.6114 | 31.4411
6.578 | 0.6089 | 31.3368
6.5869 | 0.6078 | 31.2921
6.5958 | 0.6057 | 31.2024
6.6047 | 0.6067 | 31.2473
6.6136 | 0.608 | 31.2995
6.6225 | 0.608 | 31.2995
6.6314 | 0.608 | 31.2995
6.6403 | 0.6067 | 31.2473
6.6492 | 0.6094 | 31.3592
6.6581 | 0.608 | 31.2995
6.667 | 0.6087 | 31.3294
6.6759 | 0.6101 | 31.389
6.6848 | 0.6084 | 31.3145
6.6937 | 0.6105 | 31.4039
6.7026 | 0.6103 | 31.3965
6.7115 | 0.6107 | 31.4113
6.7204 | 0.6094 | 31.3592
6.7293 | 0.6082 | 31.307
6.7382 | 0.6116 | 31.4486
6.7471 | 0.6112 | 31.4337
6.756 | 0.6119 | 31.4634
6.7649 | 0.6125 | 31.4857
6.7738 | 0.6128 | 31.5006
6.7827 | 0.6139 | 31.5452
6.7916 | 0.6137 | 31.5377
6.8005 | 0.6092 | 31.3517
6.8094 | 0.611 | 31.4262
6.8183 | 0.6126 | 31.4932
6.8272 | 0.6125 | 31.4857
6.8361 | 0.6109 | 31.4188
6.845 | 0.6082 | 31.307
6.8539 | 0.608 | 31.2995
6.8628 | 0.6089 | 31.3368
6.8717 | 0.6087 | 31.3294
6.8806 | 0.6116 | 31.4486
6.8895 | 0.6087 | 31.3294
6.8984 | 0.6096 | 31.3667
6.9073 | 0.6098 | 31.3741
6.9162 | 0.6089 | 31.3368
6.9251 | 0.6085 | 31.3219
6.934 | 0.608 | 31.2995
6.9429 | 0.6067 | 31.2473
6.9518 | 0.6085 | 31.3219
6.9607 | 0.6067 | 31.2473
6.9696 | 0.6101 | 31.389
6.9785 | 0.6103 | 31.3965
6.9874 | 0.6109 | 31.4188
6.9963 | 0.613 | 31.508
7.0052 | 0.6128 | 31.5006
7.0141 | 0.6137 | 31.5377
7.023 | 0.6148 | 31.5823
7.0319 | 0.6146 | 31.5749
7.0408 | 0.6157 | 31.6194
7.0497 | 0.6157 | 31.6194
7.0586 | 0.6183 | 31.7304
7.0675 | 0.6173 | 31.686
7.0764 | 0.6183 | 31.7304
7.0853 | 0.6183 | 31.7304
7.0942 | 0.6191 | 31.76
7.1031 | 0.6191 | 31.76
7.112 | 0.6185 | 31.7378
7.1209 | 0.6176 | 31.7008
7.1298 | 0.6169 | 31.6712
7.1387 | 0.6141 | 31.5526
7.1476 | 0.6137 | 31.5377
7.1565 | 0.6146 | 31.5749
7.1654 | 0.6167 | 31.6638
7.1744 | 0.6171 | 31.6786
7.1833 | 0.616 | 31.6342
7.1922 | 0.6162 | 31.6416
7.2011 | 0.6176 | 31.7008
7.21 | 0.6173 | 31.686
7.2189 | 0.6155 | 31.6119
7.2278 | 0.6157 | 31.6194
7.2367 | 0.6141 | 31.5526
7.2456 | 0.616 | 31.6342
7.2545 | 0.6158 | 31.6268
7.2634 | 0.6171 | 31.6786
7.2723 | 0.6171 | 31.6786
7.2812 | 0.6157 | 31.6194
7.2901 | 0.6166 | 31.6564
7.299 | 0.6175 | 31.6934
7.3079 | 0.6187 | 31.7452
7.3168 | 0.6166 | 31.6564
7.3257 | 0.6148 | 31.5823
7.3346 | 0.6158 | 31.6268
7.3435 | 0.6151 | 31.5971
7.3524 | 0.6141 | 31.5526
7.3613 | 0.6153 | 31.6045
7.3702 | 0.6167 | 31.6638
7.3791 | 0.6164 | 31.649
7.388 | 0.6169 | 31.6712
7.3969 | 0.6134 | 31.5229
7.4058 | 0.6114 | 31.4411
7.4147 | 0.6142 | 31.56
7.4236 | 0.6121 | 31.4709
7.4325 | 0.6135 | 31.5303
7.4414 | 0.6139 | 31.5452
7.4503 | 0.6134 | 31.5229
7.4592 | 0.6116 | 31.4486
7.4681 | 0.6128 | 31.5006
7.477 | 0.6148 | 31.5823
7.4859 | 0.6141 | 31.5526
7.4948 | 0.6134 | 31.5229
7.5037 | 0.6167 | 31.6638
7.5126 | 0.616 | 31.6342
7.5215 | 0.6164 | 31.649
7.5304 | 0.6167 | 31.6638
7.5393 | 0.6169 | 31.6712
7.5482 | 0.6126 | 31.4932
7.5571 | 0.6155 | 31.6119
7.566 | 0.6176 | 31.7008
7.5749 | 0.6166 | 31.6564
7.5838 | 0.6178 | 31.7082
7.5927 | 0.6217 | 31.8707
7.6016 | 0.6223 | 31.8928
7.6105 | 0.6194 | 31.7747
7.6194 | 0.6217 | 31.8707
7.6283 | 0.6217 | 31.8707
7.6372 | 0.6217 | 31.8707
7.6461 | 0.6203 | 31.8117
7.655 | 0.62 | 31.7969
7.6639 | 0.6191 | 31.76
7.6728 | 0.6191 | 31.76
7.6817 | 0.6205 | 31.8191
7.6906 | 0.6173 | 31.686
7.6995 | 0.6162 | 31.6416
7.7084 | 0.6178 | 31.7082
7.7173 | 0.62 | 31.7969
7.7262 | 0.6189 | 31.7526
7.7351 | 0.6198 | 31.7895
7.744 | 0.6175 | 31.6934
7.7529 | 0.6164 | 31.649
7.7618 | 0.6189 | 31.7526
7.7707 | 0.6162 | 31.6416
7.7796 | 0.6139 | 31.5452
7.7885 | 0.6148 | 31.5823
7.7974 | 0.6164 | 31.649
7.8063 | 0.6192 | 31.7674
7.8152 | 0.6191 | 31.76
7.8241 | 0.6175 | 31.6934
7.833 | 0.6135 | 31.5303
7.8419 | 0.6153 | 31.6045
7.8508 | 0.6178 | 31.7082
7.8597 | 0.6173 | 31.686
7.8686 | 0.6167 | 31.6638
7.8775 | 0.6162 | 31.6416
7.8864 | 0.6178 | 31.7082
7.8953 | 0.615 | 31.5897
7.9042 | 0.615 | 31.5897
7.9131 | 0.6125 | 31.4857
7.922 | 0.6125 | 31.4857
7.931 | 0.6166 | 31.6564
7.9399 | 0.6175 | 31.6934
7.9488 | 0.6176 | 31.7008
7.9577 | 0.6171 | 31.6786
7.9666 | 0.6173 | 31.686
7.9755 | 0.6155 | 31.6119
7.9844 | 0.6164 | 31.649
7.9933 | 0.6169 | 31.6712
8.0022 | 0.6167 | 31.6638
8.0111 | 0.6167 | 31.6638
8.02 | 0.6187 | 31.7452
8.0289 | 0.6185 | 31.7378
8.0378 | 0.6192 | 31.7674
8.0467 | 0.6187 | 31.7452
8.0556 | 0.6175 | 31.6934
8.0645 | 0.6189 | 31.7526
8.0734 | 0.6205 | 31.8191
8.0823 | 0.6158 | 31.6268
8.0912 | 0.6134 | 31.5229
8.1001 | 0.6142 | 31.56
8.109 | 0.6142 | 31.56
8.1179 | 0.6121 | 31.4709
8.1268 | 0.611 | 31.4262
8.1357 | 0.6112 | 31.4337
8.1446 | 0.611 | 31.4262
8.1535 | 0.6119 | 31.4634
8.1624 | 0.6121 | 31.4709
8.1713 | 0.6135 | 31.5303
8.1802 | 0.6126 | 31.4932
8.1891 | 0.6107 | 31.4113
8.198 | 0.6103 | 31.3965
8.2069 | 0.6091 | 31.3443
8.2158 | 0.6103 | 31.3965
8.2247 | 0.6126 | 31.4932
8.2336 | 0.6128 | 31.5006
8.2425 | 0.6135 | 31.5303
8.2514 | 0.6135 | 31.5303
8.2603 | 0.6112 | 31.4337
8.2692 | 0.6096 | 31.3667
8.2781 | 0.6094 | 31.3592
8.287 | 0.6084 | 31.3145
8.2959 | 0.6096 | 31.3667
8.3048 | 0.6107 | 31.4113
8.3137 | 0.6157 | 31.6194
8.3226 | 0.6164 | 31.649
8.3315 | 0.6137 | 31.5377
8.3404 | 0.6137 | 31.5377
8.3493 | 0.6137 | 31.5377
8.3582 | 0.6148 | 31.5823
8.3671 | 0.615 | 31.5897
8.376 | 0.6158 | 31.6268
8.3849 | 0.6146 | 31.5749
8.3938 | 0.6151 | 31.5971
8.4027 | 0.6158 | 31.6268
8.4116 | 0.6164 | 31.649
8.4205 | 0.6158 | 31.6268
8.4294 | 0.6153 | 31.6045
8.4383 | 0.62 | 31.7969
8.4472 | 0.6208 | 31.8338
8.4561 | 0.6214 | 31.8559
8.465 | 0.6176 | 31.7008
8.4739 | 0.6157 | 31.6194
8.4828 | 0.6162 | 31.6416
8.4917 | 0.6176 | 31.7008
8.5006 | 0.6175 | 31.6934
8.5095 | 0.6141 | 31.5526
8.5184 | 0.6126 | 31.4932
8.5273 | 0.616 | 31.6342
8.5362 | 0.6148 | 31.5823
8.5451 | 0.6167 | 31.6638
8.554 | 0.6148 | 31.5823
8.5629 | 0.6119 | 31.4634
8.5718 | 0.6144 | 31.5674
8.5807 | 0.6142 | 31.56
8.5896 | 0.6146 | 31.5749
8.5985 | 0.6146 | 31.5749
8.6074 | 0.6155 | 31.6119
8.6163 | 0.6164 | 31.649
8.6252 | 0.6164 | 31.649
8.6341 | 0.6162 | 31.6416
8.643 | 0.616 | 31.6342
8.6519 | 0.6173 | 31.686
8.6608 | 0.6173 | 31.686
8.6697 | 0.6169 | 31.6712
8.6786 | 0.6169 | 31.6712
8.6876 | 0.6173 | 31.686
8.6965 | 0.6183 | 31.7304
8.7054 | 0.6192 | 31.7674
8.7143 | 0.6194 | 31.7747
8.7232 | 0.6137 | 31.5377
8.7321 | 0.6167 | 31.6638
8.741 | 0.6171 | 31.6786
8.7499 | 0.613 | 31.508
8.7588 | 0.6105 | 31.4039
8.7677 | 0.6103 | 31.3965
8.7766 | 0.6098 | 31.3741
8.7855 | 0.6107 | 31.4113
8.7944 | 0.6087 | 31.3294
8.8033 | 0.6082 | 31.307
8.8122 | 0.6073 | 31.2697
8.8211 | 0.6096 | 31.3667
8.83 | 0.6126 | 31.4932
8.8389 | 0.6126 | 31.4932
8.8478 | 0.6119 | 31.4634
8.8567 | 0.6121 | 31.4709
8.8656 | 0.6112 | 31.4337
8.8745 | 0.6116 | 31.4486
8.8834 | 0.6105 | 31.4039
8.8923 | 0.6067 | 31.2473
8.9012 | 0.6046 | 31.1575
8.9101 | 0.6071 | 31.2622
8.919 | 0.6067 | 31.2473
8.9279 | 0.6064 | 31.2323
8.9368 | 0.6071 | 31.2622
8.9457 | 0.6087 | 31.3294
8.9546 | 0.6084 | 31.3145
8.9635 | 0.6105 | 31.4039
8.9724 | 0.6092 | 31.3517
8.9813 | 0.6078 | 31.2921
8.9902 | 0.6089 | 31.3368
8.9991 | 0.6084 | 31.3145
9.008 | 0.6116 | 31.4486
9.0169 | 0.611 | 31.4262
9.0258 | 0.6105 | 31.4039
9.0347 | 0.6105 | 31.4039
9.0436 | 0.6134 | 31.5229
9.0525 | 0.6132 | 31.5155
9.0614 | 0.6135 | 31.5303
9.0703 | 0.611 | 31.4262
9.0792 | 0.6085 | 31.3219
9.0881 | 0.6085 | 31.3219
9.097 | 0.6075 | 31.2771
9.1059 | 0.6067 | 31.2473
9.1148 | 0.606 | 31.2174
9.1237 | 0.6078 | 31.2921
9.1326 | 0.6089 | 31.3368
9.1415 | 0.6094 | 31.3592
9.1504 | 0.6105 | 31.4039
9.1593 | 0.6112 | 31.4337
9.1682 | 0.6151 | 31.5971
9.1771 | 0.6153 | 31.6045
9.186 | 0.6164 | 31.649
9.1949 | 0.6109 | 31.4188
9.2038 | 0.6117 | 31.456
9.2127 | 0.6148 | 31.5823
9.2216 | 0.6134 | 31.5229
9.2305 | 0.6126 | 31.4932
9.2394 | 0.6135 | 31.5303
9.2483 | 0.6121 | 31.4709
9.2572 | 0.6144 | 31.5674
9.2661 | 0.6119 | 31.4634
9.275 | 0.6119 | 31.4634
9.2839 | 0.6103 | 31.3965
9.2928 | 0.6148 | 31.5823
9.3017 | 0.615 | 31.5897
9.3106 | 0.6144 | 31.5674
9.3195 | 0.6126 | 31.4932
9.3284 | 0.6128 | 31.5006
9.3373 | 0.6125 | 31.4857
9.3462 | 0.6123 | 31.4783
9.3551 | 0.6117 | 31.456
9.364 | 0.6119 | 31.4634
9.3729 | 0.6089 | 31.3368
9.3818 | 0.6098 | 31.3741
9.3907 | 0.6116 | 31.4486
9.3996 | 0.6117 | 31.456
9.4085 | 0.6132 | 31.5155
9.4174 | 0.6123 | 31.4783
9.4263 | 0.6139 | 31.5452
9.4352 | 0.6153 | 31.6045
9.4442 | 0.6119 | 31.4634
9.4531 | 0.6116 | 31.4486
9.462 | 0.613 | 31.508
9.4709 | 0.6105 | 31.4039
9.4798 | 0.6103 | 31.3965
9.4887 | 0.61 | 31.3816
9.4976 | 0.61 | 31.3816
9.5065 | 0.6105 | 31.4039
9.5154 | 0.6112 | 31.4337
9.5243 | 0.6123 | 31.4783
9.5332 | 0.6128 | 31.5006
9.5421 | 0.6125 | 31.4857
9.551 | 0.6116 | 31.4486
9.5599 | 0.6121 | 31.4709
9.5688 | 0.6116 | 31.4486
9.5777 | 0.6101 | 31.389
9.5866 | 0.606 | 31.2174
9.5955 | 0.6069 | 31.2547
9.6044 | 0.6073 | 31.2697
9.6133 | 0.6092 | 31.3517
9.6222 | 0.6098 | 31.3741
9.6311 | 0.6094 | 31.3592
9.64 | 0.6105 | 31.4039
9.6489 | 0.6096 | 31.3667
9.6578 | 0.6092 | 31.3517
9.6667 | 0.6109 | 31.4188
9.6756 | 0.6123 | 31.4783
9.6845 | 0.6125 | 31.4857
9.6934 | 0.6128 | 31.5006
9.7023 | 0.6114 | 31.4411
9.7112 | 0.6121 | 31.4709
9.7201 | 0.6128 | 31.5006
9.729 | 0.6137 | 31.5377
9.7379 | 0.611 | 31.4262
9.7468 | 0.613 | 31.508
9.7557 | 0.6137 | 31.5377
9.7646 | 0.6144 | 31.5674
9.7735 | 0.6114 | 31.4411
9.7824 | 0.6125 | 31.4857
9.7913 | 0.6119 | 31.4634
9.8002 | 0.6139 | 31.5452
9.8091 | 0.6166 | 31.6564
9.818 | 0.6167 | 31.6638
9.8269 | 0.6146 | 31.5749
9.8358 | 0.6142 | 31.56
9.8447 | 0.6151 | 31.5971
9.8536 | 0.6166 | 31.6564
9.8625 | 0.6128 | 31.5006
9.8714 | 0.6128 | 31.5006
9.8803 | 0.6092 | 31.3517
9.8892 | 0.6105 | 31.4039
9.8981 | 0.6098 | 31.3741
9.907 | 0.6085 | 31.3219
9.9159 | 0.611 | 31.4262
9.9248 | 0.6091 | 31.3443
9.9337 | 0.6112 | 31.4337
9.9426 | 0.6126 | 31.4932
9.9515 | 0.6117 | 31.456
9.9604 | 0.6105 | 31.4039
9.9693 | 0.6116 | 31.4486
9.9782 | 0.6119 | 31.4634
9.9871 | 0.6117 | 31.456
9.996 | 0.611 | 31.4262
10.0049 | 0.6148 | 31.5823
10.0138 | 0.6135 | 31.5303
10.0227 | 0.6158 | 31.6268
10.0316 | 0.616 | 31.6342
10.0405 | 0.6144 | 31.5674
10.0494 | 0.6134 | 31.5229
10.0583 | 0.6116 | 31.4486
10.0672 | 0.6125 | 31.4857
10.0761 | 0.6121 | 31.4709
10.085 | 0.6114 | 31.4411
10.0939 | 0.611 | 31.4262
10.1028 | 0.6114 | 31.4411
10.1117 | 0.6119 | 31.4634
10.1206 | 0.6134 | 31.5229
10.1295 | 0.6139 | 31.5452
10.1384 | 0.6114 | 31.4411
10.1473 | 0.6134 | 31.5229
10.1562 | 0.6167 | 31.6638
10.1651 | 0.6144 | 31.5674
10.174 | 0.616 | 31.6342
10.1829 | 0.6173 | 31.686
10.1919 | 0.6176 | 31.7008
10.2008 | 0.6187 | 31.7452
10.2097 | 0.6166 | 31.6564
10.2186 | 0.6162 | 31.6416
10.2275 | 0.6182 | 31.723
10.2364 | 0.6207 | 31.8264
10.2453 | 0.6198 | 31.7895
10.2542 | 0.6187 | 31.7452
10.2631 | 0.6178 | 31.7082
10.272 | 0.6178 | 31.7082
10.2809 | 0.6183 | 31.7304
10.2898 | 0.6175 | 31.6934
10.2987 | 0.6191 | 31.76
10.3076 | 0.6176 | 31.7008
10.3165 | 0.6182 | 31.723
10.3254 | 0.6167 | 31.6638
10.3343 | 0.616 | 31.6342
10.3432 | 0.6178 | 31.7082
10.3521 | 0.6196 | 31.7821
10.361 | 0.6217 | 31.8707
10.3699 | 0.6198 | 31.7895
10.3788 | 0.618 | 31.7156
10.3877 | 0.6167 | 31.6638
10.3966 | 0.6162 | 31.6416
10.4055 | 0.6194 | 31.7747
10.4144 | 0.6105 | 31.4039
10.4233 | 0.6105 | 31.4039
10.4322 | 0.6103 | 31.3965
10.4411 | 0.6109 | 31.4188
10.45 | 0.6128 | 31.5006
10.4589 | 0.6107 | 31.4113
10.4678 | 0.61 | 31.3816
10.4767 | 0.6125 | 31.4857
10.4856 | 0.6123 | 31.4783
10.4945 | 0.6128 | 31.5006
10.5034 | 0.6151 | 31.5971
10.5123 | 0.615 | 31.5897
10.5212 | 0.6126 | 31.4932
10.5301 | 0.6146 | 31.5749
10.539 | 0.616 | 31.6342
10.5479 | 0.6116 | 31.4486
10.5568 | 0.6123 | 31.4783
10.5657 | 0.61 | 31.3816
10.5746 | 0.6116 | 31.4486
10.5835 | 0.6119 | 31.4634
10.5924 | 0.6128 | 31.5006
10.6013 | 0.6137 | 31.5377
10.6102 | 0.6139 | 31.5452
10.6191 | 0.6155 | 31.6119
10.628 | 0.6144 | 31.5674
10.6369 | 0.6144 | 31.5674
10.6458 | 0.6162 | 31.6416
10.6547 | 0.6146 | 31.5749
10.6636 | 0.6167 | 31.6638
10.6725 | 0.6173 | 31.686
10.6814 | 0.6173 | 31.686
10.6903 | 0.6176 | 31.7008
10.6992 | 0.6144 | 31.5674
10.7081 | 0.6166 | 31.6564
10.717 | 0.6175 | 31.6934
10.7259 | 0.6185 | 31.7378
10.7348 | 0.6176 | 31.7008
10.7437 | 0.6205 | 31.8191
10.7526 | 0.6192 | 31.7674
10.7615 | 0.6196 | 31.7821
10.7704 | 0.6221 | 31.8854
10.7793 | 0.6219 | 31.8781
10.7882 | 0.6216 | 31.8633
10.7971 | 0.6224 | 31.9002
10.806 | 0.623 | 31.9223
10.8149 | 0.6235 | 31.9443
10.8238 | 0.6214 | 31.8559
10.8327 | 0.618 | 31.7156
10.8416 | 0.6139 | 31.5452
10.8505 | 0.6128 | 31.5006
10.8594 | 0.6123 | 31.4783
10.8683 | 0.6151 | 31.5971
10.8772 | 0.615 | 31.5897
10.8861 | 0.6162 | 31.6416
10.895 | 0.6148 | 31.5823
10.9039 | 0.6173 | 31.686
10.9128 | 0.6178 | 31.7082
10.9217 | 0.6191 | 31.76
10.9306 | 0.6189 | 31.7526
10.9395 | 0.618 | 31.7156
10.9485 | 0.6187 | 31.7452
10.9574 | 0.6182 | 31.723
10.9663 | 0.6185 | 31.7378
10.9752 | 0.6183 | 31.7304
10.9841 | 0.6178 | 31.7082
10.993 | 0.616 | 31.6342
11.0019 | 0.6173 | 31.686
11.0108 | 0.6166 | 31.6564
11.0197 | 0.6142 | 31.56
11.0286 | 0.6114 | 31.4411
11.0375 | 0.6116 | 31.4486
11.0464 | 0.6128 | 31.5006
11.0553 | 0.6119 | 31.4634
11.0642 | 0.6128 | 31.5006
11.0731 | 0.6087 | 31.3294
11.082 | 0.6103 | 31.3965
11.0909 | 0.6125 | 31.4857
11.0998 | 0.6121 | 31.4709
11.1087 | 0.6117 | 31.456
11.1176 | 0.6101 | 31.389
11.1265 | 0.6123 | 31.4783
11.1354 | 0.613 | 31.508
11.1443 | 0.6125 | 31.4857
11.1532 | 0.6119 | 31.4634
11.1621 | 0.6116 | 31.4486
11.171 | 0.6137 | 31.5377
11.1799 | 0.6137 | 31.5377
11.1888 | 0.6128 | 31.5006
11.1977 | 0.613 | 31.508
11.2066 | 0.6134 | 31.5229
11.2155 | 0.6171 | 31.6786
11.2244 | 0.6164 | 31.649
11.2333 | 0.6192 | 31.7674
11.2422 | 0.6201 | 31.8043
11.2511 | 0.6189 | 31.7526
11.26 | 0.6201 | 31.8043
11.2689 | 0.6192 | 31.7674
11.2778 | 0.6166 | 31.6564
11.2867 | 0.6182 | 31.723
11.2956 | 0.6194 | 31.7747
11.3045 | 0.6196 | 31.7821
11.3134 | 0.6185 | 31.7378
11.3223 | 0.6203 | 31.8117
11.3312 | 0.6224 | 31.9002
11.3401 | 0.6242 | 31.9738
11.349 | 0.6249 | 32.0032
11.3579 | 0.623 | 31.9223
11.3668 | 0.6226 | 31.9075
11.3757 | 0.6214 | 31.8559
11.3846 | 0.6191 | 31.76
11.3935 | 0.6171 | 31.6786
11.4024 | 0.6157 | 31.6194
11.4113 | 0.618 | 31.7156
11.4202 | 0.6157 | 31.6194
11.4291 | 0.6176 | 31.7008
11.438 | 0.6176 | 31.7008
11.4469 | 0.6171 | 31.6786
11.4558 | 0.6175 | 31.6934
11.4647 | 0.6164 | 31.649
11.4736 | 0.6191 | 31.76
11.4825 | 0.6142 | 31.56
11.4914 | 0.6125 | 31.4857
11.5003 | 0.6135 | 31.5303
11.5092 | 0.6114 | 31.4411
11.5181 | 0.6148 | 31.5823
11.527 | 0.6162 | 31.6416
11.5359 | 0.6146 | 31.5749
11.5448 | 0.6148 | 31.5823
11.5537 | 0.6166 | 31.6564
11.5626 | 0.6178 | 31.7082
11.5715 | 0.6166 | 31.6564
11.5804 | 0.6125 | 31.4857
11.5893 | 0.6119 | 31.4634
11.5982 | 0.6132 | 31.5155
11.6071 | 0.6119 | 31.4634
11.616 | 0.6146 | 31.5749
11.6249 | 0.6146 | 31.5749
11.6338 | 0.6146 | 31.5749
11.6427 | 0.6142 | 31.56
11.6516 | 0.6157 | 31.6194
11.6605 | 0.6162 | 31.6416
11.6694 | 0.6167 | 31.6638
11.6783 | 0.6158 | 31.6268
11.6872 | 0.6142 | 31.56
11.6961 | 0.6155 | 31.6119
11.7051 | 0.6155 | 31.6119
11.714 | 0.6135 | 31.5303
11.7229 | 0.6144 | 31.5674
11.7318 | 0.6137 | 31.5377
11.7407 | 0.6128 | 31.5006
11.7496 | 0.6141 | 31.5526
11.7585 | 0.6134 | 31.5229
11.7674 | 0.6153 | 31.6045
11.7763 | 0.6135 | 31.5303
11.7852 | 0.6153 | 31.6045
11.7941 | 0.6137 | 31.5377
11.803 | 0.6144 | 31.5674
11.8119 | 0.615 | 31.5897
11.8208 | 0.6139 | 31.5452
11.8297 | 0.6139 | 31.5452
11.8386 | 0.615 | 31.5897
11.8475 | 0.6155 | 31.6119
11.8564 | 0.6171 | 31.6786
11.8653 | 0.618 | 31.7156
11.8742 | 0.6167 | 31.6638
11.8831 | 0.6182 | 31.723
11.892 | 0.6198 | 31.7895
11.9009 | 0.6194 | 31.7747
11.9098 | 0.6185 | 31.7378
11.9187 | 0.6169 | 31.6712
11.9276 | 0.6178 | 31.7082
11.9365 | 0.6171 | 31.6786
11.9454 | 0.6173 | 31.686
11.9543 | 0.6167 | 31.6638
11.9632 | 0.6158 | 31.6268
11.9721 | 0.6164 | 31.649
11.981 | 0.6169 | 31.6712
11.9899 | 0.616 | 31.6342
11.9988 | 0.6153 | 31.6045
12.0077 | 0.6158 | 31.6268
12.0166 | 0.6153 | 31.6045
12.0255 | 0.618 | 31.7156
12.0344 | 0.6185 | 31.7378
12.0433 | 0.6178 | 31.7082
12.0522 | 0.616 | 31.6342
12.0611 | 0.6144 | 31.5674
12.07 | 0.6173 | 31.686
12.0789 | 0.6175 | 31.6934
12.0878 | 0.6141 | 31.5526
12.0967 | 0.6141 | 31.5526
12.1056 | 0.6121 | 31.4709
12.1145 | 0.6132 | 31.5155
12.1234 | 0.6116 | 31.4486
12.1323 | 0.6125 | 31.4857
12.1412 | 0.6146 | 31.5749
12.1501 | 0.6169 | 31.6712
12.159 | 0.6207 | 31.8264
12.1679 | 0.6201 | 31.8043
12.1768 | 0.6178 | 31.7082
12.1857 | 0.6153 | 31.6045
12.1946 | 0.6176 | 31.7008
12.2035 | 0.6175 | 31.6934
12.2124 | 0.6173 | 31.686
12.2213 | 0.6167 | 31.6638
12.2302 | 0.6187 | 31.7452
12.2391 | 0.6205 | 31.8191
12.248 | 0.6212 | 31.8486
12.2569 | 0.6208 | 31.8338
12.2658 | 0.6223 | 31.8928
12.2747 | 0.6198 | 31.7895
12.2836 | 0.6221 | 31.8854
12.2925 | 0.6221 | 31.8854
12.3014 | 0.6224 | 31.9002
12.3103 | 0.6235 | 31.9443
12.3192 | 0.6237 | 31.9517
12.3281 | 0.6235 | 31.9443
12.337 | 0.6187 | 31.7452
12.3459 | 0.618 | 31.7156
12.3548 | 0.6132 | 31.5155
12.3637 | 0.6128 | 31.5006
12.3726 | 0.6123 | 31.4783
12.3815 | 0.6125 | 31.4857
12.3904 | 0.6121 | 31.4709
12.3993 | 0.6142 | 31.56
12.4082 | 0.6173 | 31.686
12.4171 | 0.6158 | 31.6268
12.426 | 0.6166 | 31.6564
12.4349 | 0.618 | 31.7156
12.4438 | 0.6185 | 31.7378
12.4527 | 0.6208 | 31.8338
12.4617 | 0.6128 | 31.5006
12.4706 | 0.6146 | 31.5749
12.4795 | 0.6146 | 31.5749
12.4884 | 0.6146 | 31.5749
12.4973 | 0.616 | 31.6342
12.5062 | 0.6151 | 31.5971
12.5151 | 0.6148 | 31.5823
12.524 | 0.615 | 31.5897
12.5329 | 0.615 | 31.5897
12.5418 | 0.6164 | 31.649
12.5507 | 0.6141 | 31.5526
12.5596 | 0.6158 | 31.6268
12.5685 | 0.6142 | 31.56
12.5774 | 0.616 | 31.6342
12.5863 | 0.6164 | 31.649
12.5952 | 0.6137 | 31.5377
12.6041 | 0.6109 | 31.4188
12.613 | 0.6109 | 31.4188
12.6219 | 0.613 | 31.508
12.6308 | 0.6144 | 31.5674
12.6397 | 0.6164 | 31.649
12.6486 | 0.6162 | 31.6416
12.6575 | 0.6171 | 31.6786
12.6664 | 0.6191 | 31.76
12.6753 | 0.6189 | 31.7526
12.6842 | 0.6162 | 31.6416
12.6931 | 0.6151 | 31.5971
12.702 | 0.6155 | 31.6119
12.7109 | 0.615 | 31.5897
12.7198 | 0.6166 | 31.6564
12.7287 | 0.616 | 31.6342
12.7376 | 0.6157 | 31.6194
12.7465 | 0.615 | 31.5897
12.7554 | 0.6162 | 31.6416
12.7643 | 0.6139 | 31.5452
12.7732 | 0.6141 | 31.5526
12.7821 | 0.6103 | 31.3965
12.791 | 0.6107 | 31.4113
12.7999 | 0.6137 | 31.5377
12.8088 | 0.6141 | 31.5526
12.8177 | 0.6139 | 31.5452
12.8266 | 0.6141 | 31.5526
12.8355 | 0.6169 | 31.6712
12.8444 | 0.6167 | 31.6638
12.8533 | 0.6173 | 31.686
12.8622 | 0.6176 | 31.7008
12.8711 | 0.6185 | 31.7378
12.88 | 0.6157 | 31.6194
12.8889 | 0.6137 | 31.5377
12.8978 | 0.6148 | 31.5823
12.9067 | 0.6146 | 31.5749
12.9156 | 0.616 | 31.6342
12.9245 | 0.618 | 31.7156
12.9334 | 0.6191 | 31.76
12.9423 | 0.6176 | 31.7008
12.9512 | 0.6169 | 31.6712
12.9601 | 0.6175 | 31.6934
12.969 | 0.6173 | 31.686
12.9779 | 0.6171 | 31.6786
12.9868 | 0.615 | 31.5897
12.9957 | 0.6123 | 31.4783
13.0046 | 0.6135 | 31.5303
13.0135 | 0.6123 | 31.4783
13.0224 | 0.6119 | 31.4634
13.0313 | 0.6101 | 31.389
13.0402 | 0.6117 | 31.456
13.0491 | 0.6148 | 31.5823
13.058 | 0.6148 | 31.5823
13.0669 | 0.613 | 31.508
13.0758 | 0.6137 | 31.5377
13.0847 | 0.6148 | 31.5823
13.0936 | 0.6176 | 31.7008
13.1025 | 0.6153 | 31.6045
13.1114 | 0.6153 | 31.6045
13.1203 | 0.6146 | 31.5749
13.1292 | 0.616 | 31.6342
13.1381 | 0.6196 | 31.7821
13.147 | 0.6164 | 31.649
13.1559 | 0.6176 | 31.7008
13.1648 | 0.6182 | 31.723
13.1737 | 0.6158 | 31.6268
13.1826 | 0.6155 | 31.6119
13.1915 | 0.6134 | 31.5229
13.2004 | 0.6137 | 31.5377
13.2093 | 0.6137 | 31.5377
13.2183 | 0.6164 | 31.649
13.2272 | 0.6166 | 31.6564
13.2361 | 0.616 | 31.6342
13.245 | 0.6169 | 31.6712
13.2539 | 0.6176 | 31.7008
13.2628 | 0.616 | 31.6342
13.2717 | 0.6173 | 31.686
13.2806 | 0.6171 | 31.6786
13.2895 | 0.6144 | 31.5674
13.2984 | 0.6157 | 31.6194
13.3073 | 0.6175 | 31.6934
13.3162 | 0.6144 | 31.5674
13.3251 | 0.6146 | 31.5749
13.334 | 0.6142 | 31.56
13.3429 | 0.6157 | 31.6194
13.3518 | 0.6162 | 31.6416
13.3607 | 0.6155 | 31.6119
13.3696 | 0.6151 | 31.5971
13.3785 | 0.6146 | 31.5749
13.3874 | 0.6114 | 31.4411
13.3963 | 0.6109 | 31.4188
13.4052 | 0.608 | 31.2995
13.4141 | 0.61 | 31.3816
13.423 | 0.6109 | 31.4188
13.4319 | 0.6126 | 31.4932
13.4408 | 0.613 | 31.508
13.4497 | 0.6148 | 31.5823
13.4586 | 0.6132 | 31.5155
13.4675 | 0.6128 | 31.5006
13.4764 | 0.6162 | 31.6416
13.4853 | 0.6157 | 31.6194
13.4942 | 0.6171 | 31.6786
13.5031 | 0.6164 | 31.649
13.512 | 0.6183 | 31.7304
13.5209 | 0.6175 | 31.6934
13.5298 | 0.6178 | 31.7082
13.5387 | 0.6162 | 31.6416
13.5476 | 0.6167 | 31.6638
13.5565 | 0.62 | 31.7969
13.5654 | 0.6212 | 31.8486
13.5743 | 0.621 | 31.8412
13.5832 | 0.621 | 31.8412
13.5921 | 0.6141 | 31.5526
13.601 | 0.6171 | 31.6786
13.6099 | 0.6187 | 31.7452
13.6188 | 0.6191 | 31.76
13.6277 | 0.6166 | 31.6564
13.6366 | 0.618 | 31.7156
13.6455 | 0.6178 | 31.7082
13.6544 | 0.615 | 31.5897
13.6633 | 0.6167 | 31.6638
13.6722 | 0.6166 | 31.6564
13.6811 | 0.6187 | 31.7452
13.69 | 0.62 | 31.7969
13.6989 | 0.6183 | 31.7304
13.7078 | 0.6176 | 31.7008
13.7167 | 0.6173 | 31.686
13.7256 | 0.6178 | 31.7082
13.7345 | 0.6176 | 31.7008
13.7434 | 0.6182 | 31.723
13.7523 | 0.6178 | 31.7082
13.7612 | 0.6192 | 31.7674
13.7701 | 0.6207 | 31.8264
13.779 | 0.6192 | 31.7674
13.7879 | 0.6185 | 31.7378
13.7968 | 0.6216 | 31.8633
13.8057 | 0.6151 | 31.5971
13.8146 | 0.616 | 31.6342
13.8235 | 0.6144 | 31.5674
13.8324 | 0.6157 | 31.6194
13.8413 | 0.6173 | 31.686
13.8502 | 0.6176 | 31.7008
13.8591 | 0.6176 | 31.7008
13.868 | 0.6157 | 31.6194
13.8769 | 0.6148 | 31.5823
13.8858 | 0.6169 | 31.6712
13.8947 | 0.615 | 31.5897
13.9036 | 0.6176 | 31.7008
13.9125 | 0.6187 | 31.7452
13.9214 | 0.6183 | 31.7304
13.9303 | 0.6183 | 31.7304
13.9392 | 0.62 | 31.7969
13.9481 | 0.62 | 31.7969
13.957 | 0.6189 | 31.7526
13.966 | 0.6183 | 31.7304
13.9749 | 0.6175 | 31.6934
13.9838 | 0.6198 | 31.7895
13.9927 | 0.62 | 31.7969
14.0016 | 0.6187 | 31.7452
14.0105 | 0.6194 | 31.7747
14.0194 | 0.6148 | 31.5823
14.0283 | 0.618 | 31.7156
14.0372 | 0.618 | 31.7156
14.0461 | 0.6167 | 31.6638
14.055 | 0.6157 | 31.6194
14.0639 | 0.6135 | 31.5303
14.0728 | 0.6164 | 31.649
14.0817 | 0.618 | 31.7156
14.0906 | 0.6164 | 31.649
14.0995 | 0.6158 | 31.6268
14.1084 | 0.6176 | 31.7008
14.1173 | 0.6176 | 31.7008
14.1262 | 0.6176 | 31.7008
14.1351 | 0.6175 | 31.6934
14.144 | 0.6164 | 31.649
14.1529 | 0.6189 | 31.7526
14.1618 | 0.6182 | 31.723
14.1707 | 0.6216 | 31.8633
14.1796 | 0.6205 | 31.8191
14.1885 | 0.6203 | 31.8117
14.1974 | 0.6187 | 31.7452
14.2063 | 0.616 | 31.6342
14.2152 | 0.6178 | 31.7082
14.2241 | 0.6167 | 31.6638
14.233 | 0.6178 | 31.7082
14.2419 | 0.6187 | 31.7452
14.2508 | 0.6187 | 31.7452
14.2597 | 0.6158 | 31.6268
14.2686 | 0.6153 | 31.6045
14.2775 | 0.6166 | 31.6564
14.2864 | 0.6146 | 31.5749
14.2953 | 0.6128 | 31.5006
14.3042 | 0.6151 | 31.5971
14.3131 | 0.6158 | 31.6268
14.322 | 0.6144 | 31.5674
14.3309 | 0.6173 | 31.686
14.3398 | 0.6155 | 31.6119
14.3487 | 0.6164 | 31.649
14.3576 | 0.6189 | 31.7526
14.3665 | 0.6201 | 31.8043
14.3754 | 0.6237 | 31.9517
14.3843 | 0.6242 | 31.9738
14.3932 | 0.6242 | 31.9738
14.4021 | 0.6228 | 31.9149
14.411 | 0.6249 | 32.0032
14.4199 | 0.6246 | 31.9885
14.4288 | 0.6249 | 32.0032
14.4377 | 0.626 | 32.0473
14.4466 | 0.6264 | 32.062
14.4555 | 0.626 | 32.0473
14.4644 | 0.6258 | 32.0399
14.4733 | 0.6248 | 31.9958
14.4822 | 0.6239 | 31.9591
14.4911 | 0.6257 | 32.0326
14.5 | 0.6267 | 32.0766
14.5089 | 0.6239 | 31.9591
14.5178 | 0.6249 | 32.0032
14.5267 | 0.6232 | 31.9296
14.5356 | 0.6258 | 32.0399
14.5445 | 0.6233 | 31.937
14.5534 | 0.6223 | 31.8928
14.5623 | 0.6214 | 31.8559
14.5712 | 0.6196 | 31.7821
14.5801 | 0.6196 | 31.7821
14.589 | 0.6221 | 31.8854
14.5979 | 0.6201 | 31.8043
14.6068 | 0.6226 | 31.9075
14.6157 | 0.6219 | 31.8781
14.6246 | 0.6242 | 31.9738
14.6335 | 0.6223 | 31.8928
14.6424 | 0.6228 | 31.9149
14.6513 | 0.6207 | 31.8264
14.6602 | 0.6185 | 31.7378
14.6691 | 0.6175 | 31.6934
14.678 | 0.6194 | 31.7747
14.6869 | 0.6207 | 31.8264
14.6958 | 0.6208 | 31.8338
14.7047 | 0.621 | 31.8412
14.7136 | 0.623 | 31.9223
14.7226 | 0.6249 | 32.0032
14.7315 | 0.623 | 31.9223
14.7404 | 0.6248 | 31.9958
14.7493 | 0.6239 | 31.9591
14.7582 | 0.6235 | 31.9443
14.7671 | 0.6233 | 31.937
14.776 | 0.6239 | 31.9591
14.7849 | 0.621 | 31.8412
14.7938 | 0.6208 | 31.8338
14.8027 | 0.6208 | 31.8338
14.8116 | 0.62 | 31.7969
14.8205 | 0.6169 | 31.6712
14.8294 | 0.6173 | 31.686
14.8383 | 0.6169 | 31.6712
14.8472 | 0.6173 | 31.686
14.8561 | 0.6169 | 31.6712
14.865 | 0.6119 | 31.4634
14.8739 | 0.6144 | 31.5674
14.8828 | 0.6173 | 31.686
14.8917 | 0.6167 | 31.6638
14.9006 | 0.6144 | 31.5674
14.9095 | 0.6151 | 31.5971
14.9184 | 0.6151 | 31.5971
14.9273 | 0.6178 | 31.7082
14.9362 | 0.6201 | 31.8043
14.9451 | 0.6185 | 31.7378
14.954 | 0.6194 | 31.7747
14.9629 | 0.621 | 31.8412
14.9718 | 0.6228 | 31.9149
14.9807 | 0.6228 | 31.9149
14.9896 | 0.6221 | 31.8854
14.9985 | 0.6221 | 31.8854
15.0074 | 0.6189 | 31.7526
15.0163 | 0.6158 | 31.6268
15.0252 | 0.6164 | 31.649
15.0341 | 0.6139 | 31.5452
15.043 | 0.6155 | 31.6119
15.0519 | 0.6175 | 31.6934
15.0608 | 0.6175 | 31.6934
15.0697 | 0.618 | 31.7156
15.0786 | 0.6185 | 31.7378
15.0875 | 0.6166 | 31.6564
15.0964 | 0.6196 | 31.7821
15.1053 | 0.6187 | 31.7452
15.1142 | 0.6173 | 31.686
15.1231 | 0.6167 | 31.6638
15.132 | 0.6187 | 31.7452
15.1409 | 0.6208 | 31.8338
15.1498 | 0.6228 | 31.9149
15.1587 | 0.6212 | 31.8486
15.1676 | 0.6196 | 31.7821
15.1765 | 0.6185 | 31.7378
15.1854 | 0.6189 | 31.7526
15.1943 | 0.6212 | 31.8486
15.2032 | 0.6185 | 31.7378
15.2121 | 0.616 | 31.6342
15.221 | 0.6148 | 31.5823
15.2299 | 0.618 | 31.7156
15.2388 | 0.6192 | 31.7674
15.2477 | 0.6208 | 31.8338
15.2566 | 0.6212 | 31.8486
15.2655 | 0.6217 | 31.8707
15.2744 | 0.6233 | 31.937
15.2833 | 0.6214 | 31.8559
15.2922 | 0.6192 | 31.7674
15.3011 | 0.6187 | 31.7452
15.31 | 0.621 | 31.8412
15.3189 | 0.6189 | 31.7526
15.3278 | 0.6182 | 31.723
15.3367 | 0.6191 | 31.76
15.3456 | 0.6166 | 31.6564
15.3545 | 0.6176 | 31.7008
15.3634 | 0.618 | 31.7156
15.3723 | 0.6182 | 31.723
15.3812 | 0.6167 | 31.6638
15.3901 | 0.6182 | 31.723
15.399 | 0.6191 | 31.76
15.4079 | 0.6182 | 31.723
15.4168 | 0.6182 | 31.723
15.4257 | 0.6189 | 31.7526
15.4346 | 0.6205 | 31.8191
15.4435 | 0.6208 | 31.8338
15.4524 | 0.6223 | 31.8928
15.4613 | 0.6226 | 31.9075
15.4702 | 0.6244 | 31.9811
15.4792 | 0.6235 | 31.9443
15.4881 | 0.6249 | 32.0032
15.497 | 0.6239 | 31.9591
15.5059 | 0.6255 | 32.0252
15.5148 | 0.6248 | 31.9958
15.5237 | 0.6283 | 32.1426
15.5326 | 0.6292 | 32.1793
15.5415 | 0.6269 | 32.084
15.5504 | 0.6255 | 32.0252
15.5593 | 0.6223 | 31.8928
15.5682 | 0.6242 | 31.9738
15.5771 | 0.6246 | 31.9885
15.586 | 0.6244 | 31.9811
15.5949 | 0.6253 | 32.0179
15.6038 | 0.6216 | 31.8633
15.6127 | 0.6226 | 31.9075
15.6216 | 0.6196 | 31.7821
15.6305 | 0.6205 | 31.8191
15.6394 | 0.62 | 31.7969
15.6483 | 0.6183 | 31.7304
15.6572 | 0.6207 | 31.8264
15.6661 | 0.6205 | 31.8191
15.675 | 0.6203 | 31.8117
15.6839 | 0.618 | 31.7156
15.6928 | 0.6191 | 31.76
15.7017 | 0.6226 | 31.9075
15.7106 | 0.6196 | 31.7821
15.7195 | 0.6192 | 31.7674
15.7284 | 0.6173 | 31.686
15.7373 | 0.6187 | 31.7452
15.7462 | 0.62 | 31.7969
15.7551 | 0.6208 | 31.8338
15.764 | 0.6164 | 31.649
15.7729 | 0.6178 | 31.7082
15.7818 | 0.6207 | 31.8264
15.7907 | 0.6214 | 31.8559
15.7996 | 0.6196 | 31.7821
15.8085 | 0.6208 | 31.8338
15.8174 | 0.6221 | 31.8854
15.8263 | 0.6248 | 31.9958
15.8352 | 0.6237 | 31.9517
15.8441 | 0.6273 | 32.0987
15.853 | 0.6232 | 31.9296
15.8619 | 0.6237 | 31.9517
15.8708 | 0.6219 | 31.8781
15.8797 | 0.6221 | 31.8854
15.8886 | 0.6219 | 31.8781
15.8975 | 0.6232 | 31.9296
15.9064 | 0.6251 | 32.0105
15.9153 | 0.621 | 31.8412
15.9242 | 0.6233 | 31.937
15.9331 | 0.6196 | 31.7821
15.942 | 0.6205 | 31.8191
15.9509 | 0.6216 | 31.8633
15.9598 | 0.6219 | 31.8781
15.9687 | 0.62 | 31.7969
15.9776 | 0.6219 | 31.8781
15.9865 | 0.6214 | 31.8559
15.9954 | 0.6228 | 31.9149
16.0043 | 0.6233 | 31.937
16.0132 | 0.6228 | 31.9149
16.0221 | 0.6235 | 31.9443
16.031 | 0.6217 | 31.8707
16.0399 | 0.6239 | 31.9591
16.0488 | 0.623 | 31.9223
16.0577 | 0.6205 | 31.8191
16.0666 | 0.6183 | 31.7304
16.0755 | 0.6192 | 31.7674
16.0844 | 0.6158 | 31.6268
16.0933 | 0.6141 | 31.5526
16.1022 | 0.6123 | 31.4783
16.1111 | 0.6125 | 31.4857
16.12 | 0.6141 | 31.5526
16.1289 | 0.6134 | 31.5229
16.1378 | 0.6141 | 31.5526
16.1467 | 0.6157 | 31.6194
16.1556 | 0.6155 | 31.6119
16.1645 | 0.6166 | 31.6564
16.1734 | 0.6185 | 31.7378
16.1823 | 0.6171 | 31.6786
16.1912 | 0.6201 | 31.8043
16.2001 | 0.6214 | 31.8559
16.209 | 0.6221 | 31.8854
16.2179 | 0.6207 | 31.8264
16.2268 | 0.6198 | 31.7895
16.2358 | 0.6216 | 31.8633
16.2447 | 0.6228 | 31.9149
16.2536 | 0.6216 | 31.8633
16.2625 | 0.6228 | 31.9149
16.2714 | 0.6244 | 31.9811
16.2803 | 0.6187 | 31.7452
16.2892 | 0.6162 | 31.6416
16.2981 | 0.6166 | 31.6564
16.307 | 0.6196 | 31.7821
16.3159 | 0.6196 | 31.7821
16.3248 | 0.6198 | 31.7895
16.3337 | 0.6207 | 31.8264
16.3426 | 0.6201 | 31.8043
16.3515 | 0.6217 | 31.8707
16.3604 | 0.6207 | 31.8264
16.3693 | 0.6196 | 31.7821
16.3782 | 0.6176 | 31.7008
16.3871 | 0.6175 | 31.6934
16.396 | 0.6185 | 31.7378
16.4049 | 0.6191 | 31.76
16.4138 | 0.6205 | 31.8191
16.4227 | 0.6224 | 31.9002
16.4316 | 0.6212 | 31.8486
16.4405 | 0.6175 | 31.6934
16.4494 | 0.6158 | 31.6268
16.4583 | 0.6167 | 31.6638
16.4672 | 0.6203 | 31.8117
16.4761 | 0.62 | 31.7969
16.485 | 0.6198 | 31.7895
16.4939 | 0.6187 | 31.7452
16.5028 | 0.6191 | 31.76
16.5117 | 0.6191 | 31.76
16.5206 | 0.6201 | 31.8043
16.5295 | 0.6189 | 31.7526
16.5384 | 0.62 | 31.7969
16.5473 | 0.6201 | 31.8043
16.5562 | 0.6157 | 31.6194
16.5651 | 0.6153 | 31.6045
16.574 | 0.6162 | 31.6416
16.5829 | 0.6182 | 31.723
16.5918 | 0.6214 | 31.8559
16.6007 | 0.6223 | 31.8928
16.6096 | 0.6237 | 31.9517
16.6185 | 0.6232 | 31.9296
16.6274 | 0.6248 | 31.9958
16.6363 | 0.6283 | 32.1426
16.6452 | 0.6276 | 32.1133
16.6541 | 0.6273 | 32.0987
16.663 | 0.6278 | 32.1207
16.6719 | 0.6273 | 32.0987
16.6808 | 0.6278 | 32.1207
16.6897 | 0.6248 | 31.9958
16.6986 | 0.6235 | 31.9443
16.7075 | 0.6248 | 31.9958
16.7164 | 0.6253 | 32.0179
16.7253 | 0.6276 | 32.1133
16.7342 | 0.6264 | 32.062
16.7431 | 0.6248 | 31.9958
16.752 | 0.6248 | 31.9958
16.7609 | 0.6248 | 31.9958
16.7698 | 0.6246 | 31.9885
16.7787 | 0.6233 | 31.937
16.7876 | 0.6237 | 31.9517
16.7965 | 0.6249 | 32.0032
16.8054 | 0.6246 | 31.9885
16.8143 | 0.6233 | 31.937
16.8232 | 0.6226 | 31.9075
16.8321 | 0.6244 | 31.9811
16.841 | 0.6224 | 31.9002
16.8499 | 0.6251 | 32.0105
16.8588 | 0.6239 | 31.9591
16.8677 | 0.6246 | 31.9885
16.8766 | 0.6235 | 31.9443
16.8855 | 0.6257 | 32.0326
16.8944 | 0.6274 | 32.106
16.9033 | 0.6291 | 32.1719
16.9122 | 0.6287 | 32.1573
16.9211 | 0.6273 | 32.0987
16.93 | 0.6299 | 32.2086
16.9389 | 0.6312 | 32.2597
16.9478 | 0.6339 | 32.3693
16.9567 | 0.6346 | 32.3984
16.9656 | 0.6307 | 32.2378
16.9745 | 0.6296 | 32.1939
16.9834 | 0.6296 | 32.1939
16.9924 | 0.6255 | 32.0252
17.0013 | 0.6267 | 32.0766
17.0102 | 0.6255 | 32.0252
17.0191 | 0.6242 | 31.9738
17.028 | 0.626 | 32.0473
17.0369 | 0.6257 | 32.0326
17.0458 | 0.6269 | 32.084
17.0547 | 0.6258 | 32.0399
17.0636 | 0.6224 | 31.9002
17.0725 | 0.6216 | 31.8633
17.0814 | 0.6191 | 31.76
17.0903 | 0.6182 | 31.723
17.0992 | 0.6208 | 31.8338
17.1081 | 0.6175 | 31.6934
17.117 | 0.62 | 31.7969
17.1259 | 0.621 | 31.8412
17.1348 | 0.6216 | 31.8633
17.1437 | 0.6192 | 31.7674
17.1526 | 0.6226 | 31.9075
17.1615 | 0.6228 | 31.9149
17.1704 | 0.6249 | 32.0032
17.1793 | 0.623 | 31.9223
17.1882 | 0.6233 | 31.937
17.1971 | 0.6246 | 31.9885
17.206 | 0.6233 | 31.937
17.2149 | 0.6208 | 31.8338
17.2238 | 0.62 | 31.7969
17.2327 | 0.6228 | 31.9149
17.2416 | 0.6216 | 31.8633
17.2505 | 0.6244 | 31.9811
17.2594 | 0.6228 | 31.9149
17.2683 | 0.6244 | 31.9811
17.2772 | 0.6214 | 31.8559
17.2861 | 0.6221 | 31.8854
17.295 | 0.6221 | 31.8854
17.3039 | 0.6201 | 31.8043
17.3128 | 0.623 | 31.9223
17.3217 | 0.6242 | 31.9738
17.3306 | 0.6235 | 31.9443
17.3395 | 0.6242 | 31.9738
17.3484 | 0.6237 | 31.9517
17.3573 | 0.6264 | 32.062
17.3662 | 0.6276 | 32.1133
17.3751 | 0.6266 | 32.0693
17.384 | 0.6251 | 32.0105
17.3929 | 0.6258 | 32.0399
17.4018 | 0.6237 | 31.9517
17.4107 | 0.6244 | 31.9811
17.4196 | 0.6241 | 31.9664
17.4285 | 0.6242 | 31.9738
17.4374 | 0.6212 | 31.8486
17.4463 | 0.6235 | 31.9443
17.4552 | 0.6242 | 31.9738
17.4641 | 0.6255 | 32.0252
17.473 | 0.6228 | 31.9149
17.4819 | 0.6217 | 31.8707
17.4908 | 0.6246 | 31.9885
17.4997 | 0.6235 | 31.9443
17.5086 | 0.6258 | 32.0399
17.5175 | 0.6241 | 31.9664
17.5264 | 0.6253 | 32.0179
17.5353 | 0.6237 | 31.9517
17.5442 | 0.6251 | 32.0105
17.5531 | 0.6235 | 31.9443
17.562 | 0.6267 | 32.0766
17.5709 | 0.628 | 32.128
17.5798 | 0.6267 | 32.0766
17.5887 | 0.6276 | 32.1133
17.5976 | 0.6292 | 32.1793
17.6065 | 0.6303 | 32.2232
17.6154 | 0.6312 | 32.2597
17.6243 | 0.6292 | 32.1793
17.6332 | 0.6294 | 32.1866
17.6421 | 0.6298 | 32.2012
17.651 | 0.6267 | 32.0766
17.6599 | 0.6276 | 32.1133
17.6688 | 0.6269 | 32.084
17.6777 | 0.6296 | 32.1939
17.6866 | 0.628 | 32.128
17.6955 | 0.6305 | 32.2305
17.7044 | 0.6305 | 32.2305
17.7133 | 0.6267 | 32.0766
17.7222 | 0.6255 | 32.0252
17.7311 | 0.6232 | 31.9296
17.7401 | 0.6251 | 32.0105
17.749 | 0.6269 | 32.084
17.7579 | 0.6262 | 32.0546
17.7668 | 0.6249 | 32.0032
17.7757 | 0.6266 | 32.0693
17.7846 | 0.6283 | 32.1426
17.7935 | 0.6314 | 32.2671
17.8024 | 0.6269 | 32.084
17.8113 | 0.6253 | 32.0179
17.8202 | 0.6271 | 32.0913
17.8291 | 0.6257 | 32.0326
17.838 | 0.6262 | 32.0546
17.8469 | 0.6266 | 32.0693
17.8558 | 0.6251 | 32.0105
17.8647 | 0.6285 | 32.15
17.8736 | 0.6232 | 31.9296
17.8825 | 0.623 | 31.9223
17.8914 | 0.6221 | 31.8854
17.9003 | 0.6201 | 31.8043
17.9092 | 0.6216 | 31.8633
17.9181 | 0.6216 | 31.8633
17.927 | 0.6228 | 31.9149
17.9359 | 0.6223 | 31.8928
17.9448 | 0.6208 | 31.8338
17.9537 | 0.621 | 31.8412
17.9626 | 0.6208 | 31.8338
17.9715 | 0.6226 | 31.9075
17.9804 | 0.6216 | 31.8633
17.9893 | 0.6194 | 31.7747
17.9982 | 0.621 | 31.8412
18.0071 | 0.6224 | 31.9002
18.016 | 0.6221 | 31.8854
18.0249 | 0.6241 | 31.9664
18.0338 | 0.6241 | 31.9664
18.0427 | 0.6244 | 31.9811
18.0516 | 0.6235 | 31.9443
18.0605 | 0.6223 | 31.8928
18.0694 | 0.6235 | 31.9443
18.0783 | 0.6239 | 31.9591
18.0872 | 0.6249 | 32.0032
18.0961 | 0.6248 | 31.9958
18.105 | 0.6244 | 31.9811
18.1139 | 0.6264 | 32.062
18.1228 | 0.6276 | 32.1133
18.1317 | 0.6257 | 32.0326
18.1406 | 0.6248 | 31.9958
18.1495 | 0.623 | 31.9223
18.1584 | 0.6251 | 32.0105
18.1673 | 0.6264 | 32.062
18.1762 | 0.6264 | 32.062
18.1851 | 0.6253 | 32.0179
18.194 | 0.6273 | 32.0987
18.2029 | 0.6266 | 32.0693
18.2118 | 0.6274 | 32.106
18.2207 | 0.6283 | 32.1426
18.2296 | 0.6255 | 32.0252
18.2385 | 0.6269 | 32.084
18.2474 | 0.6274 | 32.106
18.2563 | 0.6269 | 32.084
18.2652 | 0.6296 | 32.1939
18.2741 | 0.6307 | 32.2378
18.283 | 0.6323 | 32.3036
18.2919 | 0.6323 | 32.3036
18.3008 | 0.634 | 32.3766
18.3097 | 0.6335 | 32.3547
18.3186 | 0.6276 | 32.1133
18.3275 | 0.6267 | 32.0766
18.3364 | 0.6262 | 32.0546
18.3453 | 0.628 | 32.128
18.3542 | 0.6303 | 32.2232
18.3631 | 0.6291 | 32.1719
18.372 | 0.6299 | 32.2086
18.3809 | 0.6303 | 32.2232
18.3898 | 0.6317 | 32.2817
18.3987 | 0.6299 | 32.2086
18.4076 | 0.6269 | 32.084
18.4165 | 0.6289 | 32.1646
18.4254 | 0.6266 | 32.0693
18.4343 | 0.6289 | 32.1646
18.4432 | 0.6291 | 32.1719
18.4521 | 0.6289 | 32.1646
18.461 | 0.6274 | 32.106
18.4699 | 0.6294 | 32.1866
18.4788 | 0.6289 | 32.1646
18.4877 | 0.6273 | 32.0987
18.4967 | 0.6262 | 32.0546
18.5056 | 0.626 | 32.0473
18.5145 | 0.628 | 32.128
18.5234 | 0.6266 | 32.0693
18.5323 | 0.6282 | 32.1353
18.5412 | 0.6283 | 32.1426
18.5501 | 0.628 | 32.128
18.559 | 0.6296 | 32.1939
18.5679 | 0.6278 | 32.1207
18.5768 | 0.6274 | 32.106
18.5857 | 0.6228 | 31.9149
18.5946 | 0.6223 | 31.8928
18.6035 | 0.6217 | 31.8707
18.6124 | 0.6169 | 31.6712
18.6213 | 0.6157 | 31.6194
18.6302 | 0.6164 | 31.649
18.6391 | 0.6187 | 31.7452
18.648 | 0.6189 | 31.7526
18.6569 | 0.62 | 31.7969
18.6658 | 0.6203 | 31.8117
18.6747 | 0.6214 | 31.8559
18.6836 | 0.6244 | 31.9811
18.6925 | 0.6232 | 31.9296
18.7014 | 0.6224 | 31.9002
18.7103 | 0.6196 | 31.7821
18.7192 | 0.6228 | 31.9149
18.7281 | 0.623 | 31.9223
18.737 | 0.6232 | 31.9296
18.7459 | 0.6226 | 31.9075
18.7548 | 0.6208 | 31.8338
18.7637 | 0.6216 | 31.8633
18.7726 | 0.6223 | 31.8928
18.7815 | 0.6217 | 31.8707
18.7904 | 0.6224 | 31.9002
18.7993 | 0.6223 | 31.8928
18.8082 | 0.6242 | 31.9738
18.8171 | 0.6249 | 32.0032
18.826 | 0.6262 | 32.0546
18.8349 | 0.6267 | 32.0766
18.8438 | 0.6219 | 31.8781
18.8527 | 0.6223 | 31.8928
18.8616 | 0.6235 | 31.9443
18.8705 | 0.6217 | 31.8707
18.8794 | 0.6224 | 31.9002
18.8883 | 0.6233 | 31.937
18.8972 | 0.6239 | 31.9591
18.9061 | 0.6248 | 31.9958
18.915 | 0.6216 | 31.8633
18.9239 | 0.6219 | 31.8781
18.9328 | 0.6228 | 31.9149
18.9417 | 0.6233 | 31.937
18.9506 | 0.6244 | 31.9811
18.9595 | 0.6237 | 31.9517
18.9684 | 0.6219 | 31.8781
18.9773 | 0.6233 | 31.937
18.9862 | 0.6217 | 31.8707
18.9951 | 0.6214 | 31.8559
19.004 | 0.6185 | 31.7378
19.0129 | 0.6191 | 31.76
19.0218 | 0.6173 | 31.686
19.0307 | 0.6207 | 31.8264
19.0396 | 0.6219 | 31.8781
19.0485 | 0.6194 | 31.7747
19.0574 | 0.6198 | 31.7895
19.0663 | 0.6226 | 31.9075
19.0752 | 0.6233 | 31.937
19.0841 | 0.6248 | 31.9958
19.093 | 0.626 | 32.0473
19.1019 | 0.6235 | 31.9443
19.1108 | 0.6228 | 31.9149
19.1197 | 0.6228 | 31.9149
19.1286 | 0.6203 | 31.8117
19.1375 | 0.6219 | 31.8781
19.1464 | 0.6219 | 31.8781
19.1553 | 0.6244 | 31.9811
19.1642 | 0.6226 | 31.9075
19.1731 | 0.6207 | 31.8264
19.182 | 0.6228 | 31.9149
19.1909 | 0.6189 | 31.7526
19.1998 | 0.6171 | 31.6786
19.2087 | 0.6157 | 31.6194
19.2176 | 0.6175 | 31.6934
19.2265 | 0.6169 | 31.6712
19.2354 | 0.6203 | 31.8117
19.2443 | 0.6216 | 31.8633
19.2533 | 0.6207 | 31.8264
19.2622 | 0.6212 | 31.8486
19.2711 | 0.623 | 31.9223
19.28 | 0.623 | 31.9223
19.2889 | 0.6228 | 31.9149
19.2978 | 0.6221 | 31.8854
19.3067 | 0.6223 | 31.8928
19.3156 | 0.6241 | 31.9664
19.3245 | 0.6235 | 31.9443
19.3334 | 0.6226 | 31.9075
19.3423 | 0.6248 | 31.9958
19.3512 | 0.6237 | 31.9517
19.3601 | 0.6233 | 31.937
19.369 | 0.6248 | 31.9958
19.3779 | 0.6251 | 32.0105
19.3868 | 0.6257 | 32.0326
19.3957 | 0.623 | 31.9223
19.4046 | 0.623 | 31.9223
19.4135 | 0.6232 | 31.9296
19.4224 | 0.6216 | 31.8633
19.4313 | 0.6201 | 31.8043
19.4402 | 0.6183 | 31.7304
19.4491 | 0.6203 | 31.8117
19.458 | 0.6203 | 31.8117
19.4669 | 0.6175 | 31.6934
19.4758 | 0.6175 | 31.6934
19.4847 | 0.6178 | 31.7082
19.4936 | 0.6189 | 31.7526
19.5025 | 0.6207 | 31.8264
19.5114 | 0.6217 | 31.8707
19.5203 | 0.6219 | 31.8781
19.5292 | 0.6212 | 31.8486
19.5381 | 0.6185 | 31.7378
19.547 | 0.6183 | 31.7304
19.5559 | 0.6208 | 31.8338
19.5648 | 0.62 | 31.7969
19.5737 | 0.621 | 31.8412
19.5826 | 0.6217 | 31.8707
19.5915 | 0.6228 | 31.9149
19.6004 | 0.6216 | 31.8633
19.6093 | 0.6219 | 31.8781
19.6182 | 0.6187 | 31.7452
19.6271 | 0.6205 | 31.8191
19.636 | 0.6207 | 31.8264
19.6449 | 0.6194 | 31.7747
19.6538 | 0.6192 | 31.7674
19.6627 | 0.618 | 31.7156
19.6716 | 0.6189 | 31.7526
19.6805 | 0.6173 | 31.686
19.6894 | 0.6155 | 31.6119
19.6983 | 0.6189 | 31.7526
19.7072 | 0.6178 | 31.7082
19.7161 | 0.6175 | 31.6934
19.725 | 0.6175 | 31.6934
19.7339 | 0.6182 | 31.723
19.7428 | 0.62 | 31.7969
19.7517 | 0.6216 | 31.8633
19.7606 | 0.6233 | 31.937
19.7695 | 0.6226 | 31.9075
19.7784 | 0.6249 | 32.0032
19.7873 | 0.6257 | 32.0326
19.7962 | 0.6233 | 31.937
19.8051 | 0.6221 | 31.8854
19.814 | 0.6233 | 31.937
19.8229 | 0.6253 | 32.0179
19.8318 | 0.6257 | 32.0326
19.8407 | 0.623 | 31.9223
19.8496 | 0.6235 | 31.9443
19.8585 | 0.6237 | 31.9517
19.8674 | 0.6221 | 31.8854
19.8763 | 0.6226 | 31.9075
19.8852 | 0.6223 | 31.8928
19.8941 | 0.6217 | 31.8707
19.903 | 0.62 | 31.7969
19.9119 | 0.6208 | 31.8338
19.9208 | 0.6205 | 31.8191
19.9297 | 0.6228 | 31.9149
19.9386 | 0.6216 | 31.8633
19.9475 | 0.6223 | 31.8928
19.9564 | 0.6235 | 31.9443
19.9653 | 0.6226 | 31.9075
19.9742 | 0.6235 | 31.9443
19.9831 | 0.6241 | 31.9664
19.992 | 0.6207 | 31.8264
20.0009 | 0.6257 | 32.0326