## GENERAL
TEST IDENTIFICATION
Borehole: | TNW049-BH
Sample: | 46UU
Depth: | 41.15 |  | [m]
VISUAL DESCRIPTION
INITIAL | UNDISTURBED | REMOULDED
Length | 140.7 | 100 | [mm]
Diameter | 72.7 | 50 | [mm]
Membrane thickness | 0.35 | 0.35 | [mm]
Rate of strain | 1 | 1 | [%/min]
Bulk density | 2.02 | 2.05 | [Mg/m³]
Dry density | 1.61 |  | [Mg/m³]
Water content | 25.5 |  | [%]
FAILURE
Cell pressure | 1000 | 1000 | [kPa]
Membrane correction | 1.84 | 2.21 | [%]
Corrected deviator stress | 396.5 | 570.9 | [kPa]
Strain at failure | 20 | 15.2 | [%]
Undrained shear strength | 198.2 | 285.4 | [kPa]

## UNDISTURBED
SHEARING STAGE - UNDISTURBED
Axial strain | Deviator stress
[%] | [kPa]
0 | 0
0.09952371 | 32.52733
0.2061563 | 87.16804
0.30568 | 120.1903
0.4052037 | 144.1659
0.4976185 | 163.1882
0.6042511 | 176.6593
0.7037748 | 188.2721
0.8032985 | 198.1633
0.9028222 | 206.5052
0.9952371 | 215.1088
1.10187 | 222.4698
1.208502 | 229.9812
1.300917 | 237.4643
1.400441 | 243.7259
1.507073 | 250.0978
1.599488 | 256.4943
1.706121 | 262.1275
1.805644 | 268.005
1.898059 | 273.1812
1.997583 | 277.6172
2.104216 | 282.2584
2.203739 | 286.439
2.296154 | 290.3969
2.402787 | 293.5963
2.50231 | 297.2807
2.601834 | 300.0177
2.701358 | 303.2176
2.800881 | 305.7073
2.900405 | 307.9572
3.007038 | 310.4122
3.099453 | 312.675
3.206085 | 314.6516
3.2985 | 316.4382
3.405133 | 317.7065
3.497547 | 318.7873
3.60418 | 320.2814
3.696595 | 321.5885
3.803227 | 323.075
3.895642 | 324.3755
4.002275 | 325.16
4.101799 | 326.4295
4.201322 | 327.2337
4.300846 | 328.0355
4.407478 | 328.8097
4.499893 | 329.6321
4.599417 | 330.1969
4.698941 | 330.9895
4.805573 | 331.7542
4.905097 | 332.0835
4.997512 | 332.6661
5.104144 | 333.1955
5.196559 | 333.5459
5.296083 | 334.0975
5.402716 | 334.6212
5.502239 | 335.169
5.601763 | 335.7149
5.708396 | 336.0054
5.80081 | 336.8011
5.900334 | 337.3413
5.999858 | 337.8797
6.099382 | 338.6426
6.198905 | 339.4031
6.305538 | 339.6829
6.405061 | 340.2134
6.504585 | 340.9675
6.597 | 341.5209
6.703633 | 342.0188
6.803156 | 342.7663
6.881354 | 343.368
6.952442 | 343.7709
7.094619 | 344.3498
7.165707 | 344.9738
7.307884 | 345.5471
7.378972 | 346.1675
7.45006 | 346.7866
7.592237 | 347.1294
7.663326 | 347.9677
7.734414 | 348.5819
7.876591 | 348.9177
7.947679 | 349.7504
8.089856 | 350.3028
8.160944 | 350.9099
8.303121 | 351.2356
8.374209 | 352.0603
8.445298 | 352.6625
8.587474 | 352.7608
8.658563 | 353.58
8.800739 | 353.8941
8.871828 | 354.7093
8.942916 | 355.3032
9.085093 | 355.1719
9.156181 | 355.9818
9.298358 | 356.0658
9.369446 | 356.8719
9.440535 | 357.4579
9.582711 | 357.536
9.6538 | 357.901
9.795976 | 358.193
9.867065 | 358.7726
9.938153 | 359.1338
10.08033 | 358.9859
10.15142 | 359.5613
10.29359 | 359.843
10.36468 | 360.6312
10.43577 | 360.9858
10.57795 | 361.0452
10.64904 | 361.8282
10.79121 | 362.0985
10.8623 | 362.4476
11.00448 | 362.7136
11.07557 | 363.06
11.14666 | 363.8339
11.28883 | 364.0932
11.35992 | 364.6493
11.5021 | 364.9039
11.57319 | 365.4566
11.64427 | 366.008
11.78645 | 366.4686
11.85754 | 367.0164
11.99972 | 367.0472
12.0708 | 367.8038
12.14189 | 368.5588
12.28407 | 368.7947
12.35516 | 369.3343
12.49733 | 369.7765
12.56842 | 370.5233
12.63951 | 370.8472
12.78169 | 371.2817
12.85278 | 372.0229
12.99495 | 372.4515
13.06604 | 373.1886
13.13713 | 373.5051
13.27931 | 373.926
13.35039 | 374.4485
13.49257 | 374.6553
13.56366 | 375.3829
13.70584 | 375.3766
13.77692 | 376.1003
13.84801 | 376.8223
13.99019 | 377.2245
14.06128 | 377.7351
14.20345 | 378.1316
14.27454 | 378.6387
14.34563 | 379.1444
14.48781 | 379.7394
14.5589 | 380.2414
14.70107 | 380.2131
14.77216 | 380.9174
14.84325 | 381.4147
14.98543 | 381.9953
15.05652 | 382.6936
15.19869 | 382.8586
15.26978 | 383.7572
15.34087 | 384.2455
15.48305 | 384.1993
15.55413 | 384.8881
15.69631 | 385.4475
15.7674 | 385.9288
15.83849 | 386.2058
15.98066 | 386.5542
16.05175 | 387.0307
16.19393 | 387.3736
16.26502 | 387.4429
16.33611 | 387.9149
16.47828 | 388.2508
16.54937 | 388.7192
16.69155 | 388.6479
16.76264 | 389.1131
16.83372 | 389.5771
16.9759 | 389.7002
17.04699 | 389.9608
17.18917 | 390.0796
17.26025 | 390.5369
17.40243 | 390.4519
17.47352 | 390.7071
17.54461 | 391.3589
17.68678 | 391.2682
17.75787 | 391.7179
17.90005 | 391.6234
17.97114 | 392.0698
18.04223 | 392.1197
18.1844 | 392.4147
18.25549 | 392.8566
18.39767 | 392.7527
18.46876 | 393.1914
18.53985 | 393.4323
18.68202 | 393.323
18.75311 | 393.9532
18.89529 | 393.8398
18.96638 | 394.2707
19.03746 | 394.7004
19.17964 | 394.5812
19.25073 | 395.0077
19.39291 | 394.8847
19.46399 | 395.3079
19.60617 | 395.5689
19.67726 | 395.7949
19.74835 | 396.0199
19.89052 | 396.0806
19.96161 | 396.496
20.10379 | 396.7446
20.17488 | 396.964
20.24597 | 397.3746
20.38814 | 397.232
20.45923 | 397.6394
20.60141 | 397.493
20.6725 | 397.7059
20.74358 | 398.109

## REMOULDED
SHEARING STAGE - UNDISTURBED
Axial strain | Deviator stress
[%] | [kPa]
0 | 0
0.1 | 58.38963
0.2 | 133.9438
0.3 | 178.0172
0.4 | 210.4364
0.5 | 235.0877
0.6 | 252.9053
0.7 | 266.0845
0.8 | 278.3778
0.9 | 289.2325
1 | 299.1573
1.1 | 308.1548
1.2 | 316.1775
1.3 | 324.4346
1.4 | 332.122
1.5 | 339.6427
1.6 | 346.0449
1.7 | 352.7839
1.8 | 359.3084
1.9 | 365.6191
2 | 371.3672
2.1 | 377.1526
2.2 | 382.6765
2.3 | 387.6907
2.4 | 392.7933
2.5 | 397.8846
2.6 | 402.5182
2.7 | 407.0424
2.8 | 411.5565
2.9 | 415.6153
3 | 419.6156
3.1 | 423.6067
3.2 | 427.5395
3.3 | 431.2662
3.4 | 435.3287
3.5 | 438.9396
3.6 | 442.0512
3.7 | 445.3024
3.8 | 448.4971
3.9 | 451.3904
4 | 454.6191
4.1 | 457.6447
4.2 | 460.6143
4.3 | 463.4304
4.4 | 465.9963
4.5 | 468.7989
4.6 | 471.1575
4.7 | 473.7042
4.8 | 476.4385
4.9 | 479.0207
5 | 481.0159
5.1 | 482.9092
5.2 | 485.2802
5.3 | 487.163
5.4 | 489.5224
5.5 | 491.8758
5.6 | 493.7424
5.7 | 495.604
5.8 | 497.9402
5.9 | 499.7912
6 | 501.1584
6.1 | 502.9999
6.2 | 504.8362
6.3 | 506.6676
6.4 | 508.4939
6.5 | 510.3152
6.6 | 512.1315
6.7 | 513.4675
6.8 | 514.7996
6.9 | 516.6017
7 | 518.3989
7.1 | 519.7178
7.2 | 521.0328
7.3 | 522.3437
7.4 | 524.1223
7.5 | 524.9536
7.6 | 526.7231
7.7 | 528.0175
7.8 | 529.3078
7.9 | 530.1251
8 | 531.8765
8.1 | 532.6868
8.2 | 533.0265
8.3 | 535.2324
8.4 | 536.0327
8.5 | 536.8299
8.6 | 538.0897
8.7 | 539.3455
8.8 | 540.5972
8.9 | 541.381
9 | 542.1617
9.1 | 543.4025
9.2 | 544.1767
9.3 | 545.4099
9.4 | 546.1777
9.5 | 546.9424
9.6 | 547.7042
9.7 | 548.463
9.8 | 549.2188
9.9 | 549.9716
10 | 551.1797
10.1 | 551.926
10.2 | 552.2119
10.3 | 553.4096
10.4 | 554.1469
10.5 | 554.4254
10.6 | 555.6125
10.7 | 555.886
10.8 | 556.6118
10.9 | 557.3346
11 | 558.0545
11.1 | 558.3185
11.2 | 558.5806
11.3 | 559.7442
11.4 | 560.0013
11.5 | 560.2565
11.6 | 560.9599
11.7 | 561.6602
11.8 | 561.9084
11.9 | 562.6033
12 | 562.8471
12.1 | 563.5365
12.2 | 563.7757
12.3 | 564.4597
12.4 | 564.6945
12.5 | 564.9273
12.6 | 565.6033
12.7 | 566.2762
12.8 | 566.5021
12.9 | 566.726
13 | 566.9479
13.1 | 567.1679
13.2 | 567.3858
13.3 | 568.0434
13.4 | 568.2569
13.5 | 568.0278
13.6 | 568.6779
13.7 | 568.8855
13.8 | 569.0911
13.9 | 569.2947
14 | 569.4963
14.1 | 569.696
14.2 | 569.8937
14.3 | 570.0894
14.4 | 570.2831
14.5 | 570.4748
14.6 | 570.2297
14.7 | 570.8524
14.8 | 570.6043
14.9 | 570.7886
15 | 570.5381
15.1 | 570.2866
15.2 | 570.8979
15.3 | 570.6435
15.4 | 570.819
15.5 | 570.5621
15.6 | 570.3043
15.7 | 570.4749
15.8 | 570.2146
15.9 | 570.3818
16 | 570.1191
16.1 | 570.2828
16.2 | 570.0177
16.3 | 570.1779
16.4 | 569.9104
16.5 | 570.0672
16.6 | 569.7972
16.7 | 569.9506
16.8 | 569.6782
16.9 | 569.4049
17 | 569.5533
17.1 | 569.6997
17.2 | 569.4225
17.3 | 569.5655
17.4 | 569.2858
17.5 | 569.0052
17.6 | 569.1433
17.7 | 568.8603
17.8 | 568.5763
17.9 | 568.7095
18 | 568.423
18.1 | 568.1357
18.2 | 568.2639
18.3 | 567.9741
18.4 | 568.0989
18.5 | 567.8067
18.6 | 567.5135
18.7 | 567.2193
18.8 | 567.3378
18.9 | 567.0412
19 | 566.7436
19.1 | 566.4452
19.2 | 566.1457
19.3 | 566.2563
19.4 | 565.9544
19.5 | 565.2416
19.6 | 565.3478
19.7 | 565.043
19.8 | 564.3288
19.9 | 564.4306
20 | 564.123
20.1 | 563.8144
20.2 | 563.5048
20.3 | 563.1943
20.4 | 563.2882
20.5 | 562.5704
20.6 | 562.257
20.7 | 562.3465
20.8 | 561.6273