## GENERAL
TEST IDENTIFICATION
Borehole : | TNW049-BH
Sample : | 48BAGA
Depth : | 42.5 | [m]
GENERAL
Interface Roughness | 8.255 | [µm]
FAST SHEAR
Normal Stress | 340 | [kPa]
Rate of Displacement | 500 | [mm/min]
Final Vertical Displacement | 0.512 | [mm]
SLOW SHEAR
Normal Stress | 568 | [kPa]
Rate of Displacement | 0.018 | [mm/min]
Final Vertical Displacement | 0.156 | [mm]

## FAST SHEARING
SHEARING STAGE - FAST
Average linear displacement | Stress Ratio t/s'n | Angle of shearing resistance
[mm] | [-] | [º]
4.1662 | 0.0248 | 1.4197
8.3325 | 0.046 | 2.6362
16.665 | 0.197 | 11.1448
24.9975 | 0.4057 | 22.0828
33.33 | 0.2798 | 15.6306
41.6625 | 0.2779 | 15.5303
49.995 | 0.2779 | 15.5303
58.3274 | 0.2805 | 15.6707
66.6599 | 0.2788 | 15.5771
74.9924 | 0.2781 | 15.5437
83.3249 | 0.2774 | 15.5035
91.6574 | 0.2773 | 15.4968
99.9899 | 0.2766 | 15.4634
108.3224 | 0.2761 | 15.4366
116.6549 | 0.276 | 15.4299
124.9874 | 0.2761 | 15.4366
133.3199 | 0.2753 | 15.3897
141.6524 | 0.2753 | 15.3897
149.9849 | 0.275 | 15.3763
158.3174 | 0.2744 | 15.3428
166.6499 | 0.2741 | 15.3294
174.9823 | 0.2739 | 15.316
183.3148 | 0.2739 | 15.316
191.6473 | 0.2734 | 15.2891
199.9798 | 0.2734 | 15.2891

## SLOW SHEARING
SHEARING STAGE - SLOW
Average linear displacement | Stress Ratio t/s'n | Angle of shearing resistance
[mm] | [-] | [º]
0.0045 | 0.0149 | 0.8551
0.0089 | 0.02 | 1.1444
0.0178 | 0.0225 | 1.2869
0.0267 | 0.0243 | 1.3948
0.0356 | 0.0265 | 1.5157
0.0445 | 0.0303 | 1.7358
0.0534 | 0.035 | 2.0033
0.0623 | 0.0379 | 2.1715
0.0712 | 0.0403 | 2.3095
0.0801 | 0.0427 | 2.4475
0.089 | 0.0447 | 2.5596
0.0979 | 0.0474 | 2.7147
0.1068 | 0.0495 | 2.8311
0.1157 | 0.0521 | 2.9818
0.1246 | 0.0546 | 3.124
0.1335 | 0.0569 | 3.2575
0.1424 | 0.0601 | 3.4382
0.1513 | 0.0628 | 3.5931
0.1602 | 0.0659 | 3.7695
0.1691 | 0.0692 | 3.9587
0.178 | 0.0718 | 4.1091
0.1869 | 0.0749 | 4.2852
0.1958 | 0.0771 | 4.4098
0.2047 | 0.0779 | 4.457
0.2136 | 0.0779 | 4.457
0.2225 | 0.0801 | 4.5815
0.2314 | 0.0819 | 4.6802
0.2403 | 0.0838 | 4.7917
0.2492 | 0.086 | 4.9161
0.2581 | 0.0883 | 5.0447
0.267 | 0.0911 | 5.2032
0.2759 | 0.0929 | 5.306
0.2848 | 0.0955 | 5.4558
0.2937 | 0.0977 | 5.5799
0.3026 | 0.1003 | 5.7254
0.3115 | 0.1026 | 5.8579
0.3204 | 0.1058 | 6.0416
0.3293 | 0.1083 | 6.1825
0.3382 | 0.1113 | 6.349
0.3471 | 0.114 | 6.5025
0.356 | 0.1173 | 6.6901
0.3649 | 0.1203 | 6.8604
0.3738 | 0.123 | 7.0136
0.3828 | 0.1255 | 7.154
0.3917 | 0.1287 | 7.3325
0.4006 | 0.1318 | 7.5109
0.4095 | 0.1349 | 7.6849
0.4184 | 0.1373 | 7.8206
0.4273 | 0.1401 | 7.9731
0.4362 | 0.1433 | 8.1552
0.4451 | 0.1458 | 8.2948
0.454 | 0.1491 | 8.4808
0.4629 | 0.1515 | 8.616
0.4718 | 0.1542 | 8.7637
0.4807 | 0.1575 | 8.9492
0.4896 | 0.1599 | 9.0841
0.4985 | 0.1631 | 9.2651
0.5074 | 0.1659 | 9.4207
0.5163 | 0.1688 | 9.5803
0.5252 | 0.172 | 9.7566
0.5341 | 0.1749 | 9.9201
0.543 | 0.178 | 10.0919
0.5519 | 0.1812 | 10.2718
0.5608 | 0.1841 | 10.4306
0.5697 | 0.1874 | 10.6143
0.5786 | 0.1904 | 10.7811
0.5875 | 0.1935 | 10.9519
0.5964 | 0.1964 | 11.1142
0.6053 | 0.1989 | 11.2514
0.6142 | 0.2022 | 11.4299
0.6231 | 0.2053 | 11.6
0.632 | 0.2087 | 11.7863
0.6409 | 0.2126 | 12.0014
0.6498 | 0.216 | 12.1914
0.6587 | 0.2192 | 12.3646
0.6676 | 0.223 | 12.5704
0.6765 | 0.2265 | 12.7596
0.6854 | 0.2299 | 12.9484
0.6943 | 0.2341 | 13.1738
0.7032 | 0.237 | 13.3334
0.7121 | 0.2405 | 13.5255
0.721 | 0.2441 | 13.7172
0.7299 | 0.2479 | 13.9249
0.7388 | 0.2516 | 14.1241
0.7477 | 0.2547 | 14.2906
0.7566 | 0.2578 | 14.4567
0.7655 | 0.2614 | 14.6469
0.7744 | 0.2653 | 14.857
0.7833 | 0.2694 | 15.0787
0.7922 | 0.2723 | 15.2316
0.8011 | 0.2759 | 15.4244
0.81 | 0.2794 | 15.6129
0.8189 | 0.2833 | 15.817
0.8278 | 0.2867 | 15.9968
0.8367 | 0.2901 | 16.1762
0.8456 | 0.2928 | 16.3195
0.8545 | 0.296 | 16.4904
0.8634 | 0.2994 | 16.669
0.8723 | 0.3035 | 16.8828
0.8812 | 0.3061 | 17.0211
0.8901 | 0.309 | 17.171
0.899 | 0.3126 | 17.3601
0.9079 | 0.3156 | 17.5134
0.9168 | 0.3195 | 17.7174
0.9257 | 0.3226 | 17.8819
0.9346 | 0.3248 | 17.9953
0.9435 | 0.328 | 18.1592
0.9524 | 0.3309 | 18.3073
0.9613 | 0.3349 | 18.5172
0.9702 | 0.3378 | 18.6647
0.9791 | 0.3404 | 18.8003
0.988 | 0.3434 | 18.9511
0.9969 | 0.3468 | 19.1286
1.0058 | 0.3505 | 19.3135
1.0147 | 0.3534 | 19.4633
1.0236 | 0.3558 | 19.5861
1.0325 | 0.3588 | 19.7355
1.0414 | 0.3618 | 19.8884
1.0503 | 0.365 | 20.0525
1.0592 | 0.3679 | 20.1972
1.0681 | 0.3704 | 20.3264
1.077 | 0.3726 | 20.4365
1.0859 | 0.3754 | 20.5767
1.0948 | 0.3784 | 20.7242
1.1037 | 0.3812 | 20.8676
1.1126 | 0.3834 | 20.9769
1.1215 | 0.3855 | 21.0823
1.1304 | 0.3883 | 21.2213
1.1394 | 0.3906 | 21.3375
1.1483 | 0.3935 | 21.4798
1.1572 | 0.3958 | 21.5919
1.1661 | 0.3981 | 21.7076
1.175 | 0.4007 | 21.8379
1.1839 | 0.4033 | 21.9644
1.1928 | 0.4059 | 22.0905
1.2017 | 0.4083 | 22.2091
1.2106 | 0.4105 | 22.3201
1.2195 | 0.4128 | 22.4309
1.2284 | 0.4151 | 22.5452
1.2373 | 0.4177 | 22.6703
1.2462 | 0.4201 | 22.7879
1.2551 | 0.4225 | 22.9053
1.264 | 0.4244 | 22.9969
1.2729 | 0.427 | 23.1248
1.2818 | 0.4296 | 23.2489
1.2907 | 0.4323 | 23.3801
1.2996 | 0.4339 | 23.4564
1.3085 | 0.4361 | 23.5618
1.3174 | 0.4383 | 23.6669
1.3263 | 0.4405 | 23.7719
1.3352 | 0.4427 | 23.8803
1.3441 | 0.4441 | 23.9453
1.353 | 0.4454 | 24.0066
1.3619 | 0.4473 | 24.0966
1.3708 | 0.4485 | 24.1578
1.3797 | 0.4508 | 24.2656
1.3886 | 0.4522 | 24.3302
1.3975 | 0.4534 | 24.3875
1.4064 | 0.4549 | 24.4627
1.4153 | 0.4564 | 24.5342
1.4242 | 0.4585 | 24.6307
1.4331 | 0.4599 | 24.6985
1.442 | 0.4611 | 24.7555
1.4509 | 0.462 | 24.7946
1.4598 | 0.4634 | 24.8622
1.4687 | 0.4649 | 24.9333
1.4776 | 0.4663 | 25.0007
1.4865 | 0.4668 | 25.022
1.4954 | 0.468 | 25.0787
1.5043 | 0.4691 | 25.1319
1.5132 | 0.4709 | 25.2168
1.5221 | 0.4723 | 25.2804
1.531 | 0.4737 | 25.3474
1.5399 | 0.4742 | 25.3721
1.5488 | 0.4751 | 25.4109
1.5577 | 0.4763 | 25.4708
1.5666 | 0.4769 | 25.4954
1.5755 | 0.4768 | 25.4919
1.5844 | 0.4766 | 25.4813
1.5933 | 0.477 | 25.4989
1.6022 | 0.477 | 25.5024
1.6111 | 0.4767 | 25.4884
1.62 | 0.4768 | 25.4919
1.6289 | 0.4771 | 25.506
1.6378 | 0.4785 | 25.5693
1.6467 | 0.4798 | 25.6325
1.6556 | 0.4805 | 25.6641
1.6645 | 0.4811 | 25.6921
1.6734 | 0.4813 | 25.7027
1.6823 | 0.4821 | 25.7377
1.6912 | 0.4823 | 25.7482
1.7001 | 0.4824 | 25.7517
1.709 | 0.4819 | 25.7307
1.7179 | 0.4809 | 25.6851
1.7268 | 0.4806 | 25.6711
1.7357 | 0.4803 | 25.6536
1.7446 | 0.4789 | 25.5903
1.7535 | 0.4785 | 25.5728
1.7624 | 0.4788 | 25.5833
1.7713 | 0.4789 | 25.5903
1.7802 | 0.4787 | 25.5798
1.7891 | 0.4764 | 25.4743
1.798 | 0.4751 | 25.4109
1.8069 | 0.4745 | 25.3827
1.8158 | 0.4742 | 25.3721
1.8247 | 0.4736 | 25.3439
1.8336 | 0.4734 | 25.3333
1.8425 | 0.4738 | 25.351
1.8514 | 0.4734 | 25.3333
1.8603 | 0.4728 | 25.3051
1.8692 | 0.472 | 25.2662
1.8781 | 0.4716 | 25.2486
1.887 | 0.4715 | 25.245
1.896 | 0.4724 | 25.2874
1.9049 | 0.4725 | 25.291
1.9138 | 0.4727 | 25.298
1.9227 | 0.4718 | 25.2556
1.9316 | 0.4693 | 25.1425
1.9405 | 0.4681 | 25.0858
1.9494 | 0.4683 | 25.0929
1.9583 | 0.4687 | 25.1142
1.9672 | 0.4685 | 25.1035
1.9761 | 0.4684 | 25.1
1.985 | 0.4672 | 25.0398
1.9939 | 0.4651 | 24.944
2.0028 | 0.4644 | 24.9084
2.0117 | 0.4647 | 24.9226
2.0206 | 0.4638 | 24.8836
2.0295 | 0.4617 | 24.784
2.0384 | 0.4604 | 24.7198
2.0473 | 0.4591 | 24.6592
2.0562 | 0.4599 | 24.6985
2.0651 | 0.4615 | 24.7733
2.074 | 0.4621 | 24.8018
2.0829 | 0.4611 | 24.7555
2.0918 | 0.4592 | 24.6628
2.1007 | 0.4581 | 24.6128
2.1096 | 0.4592 | 24.6628
2.1185 | 0.4589 | 24.6485
2.1274 | 0.4606 | 24.7305
2.1363 | 0.4609 | 24.7448
2.1452 | 0.4584 | 24.6271
2.1541 | 0.4576 | 24.5878
2.163 | 0.4558 | 24.5056
2.1719 | 0.4548 | 24.4556
2.1808 | 0.4544 | 24.4377
2.1897 | 0.4549 | 24.4591
2.1986 | 0.4531 | 24.3732
2.2075 | 0.4515 | 24.3015
2.2164 | 0.452 | 24.323
2.2253 | 0.4522 | 24.3338
2.2342 | 0.4528 | 24.3624
2.2431 | 0.4534 | 24.3875
2.252 | 0.4518 | 24.3158
2.2609 | 0.4519 | 24.3194
2.2698 | 0.4509 | 24.2692
2.2787 | 0.45 | 24.2261
2.2876 | 0.4491 | 24.183
2.2965 | 0.4483 | 24.147
2.3054 | 0.4466 | 24.0642
2.3143 | 0.4462 | 24.0462
2.3232 | 0.447 | 24.0858
2.3321 | 0.4474 | 24.1038
2.341 | 0.4474 | 24.1038
2.3499 | 0.4471 | 24.0894
2.3588 | 0.4482 | 24.1398
2.3677 | 0.4486 | 24.1614
2.3766 | 0.4473 | 24.1002
2.3855 | 0.4473 | 24.0966
2.3944 | 0.4478 | 24.1218
2.4033 | 0.4479 | 24.1254
2.4122 | 0.4469 | 24.0786
2.4211 | 0.4454 | 24.0102
2.43 | 0.4453 | 24.003
2.4389 | 0.4448 | 23.9814
2.4478 | 0.4449 | 23.985
2.4567 | 0.442 | 23.8442
2.4656 | 0.4404 | 23.7683
2.4745 | 0.4401 | 23.7538
2.4834 | 0.4396 | 23.7285
2.4923 | 0.4401 | 23.7538
2.5012 | 0.4398 | 23.7393
2.5101 | 0.4391 | 23.7068
2.519 | 0.4392 | 23.7104
2.5279 | 0.4383 | 23.6669
2.5368 | 0.4396 | 23.7285
2.5457 | 0.4399 | 23.7466
2.5546 | 0.4396 | 23.7285
2.5635 | 0.4384 | 23.6742
2.5724 | 0.4375 | 23.627
2.5813 | 0.4378 | 23.6415
2.5902 | 0.4368 | 23.5944
2.5991 | 0.4343 | 23.4746
2.608 | 0.4324 | 23.3837
2.6169 | 0.4335 | 23.4383
2.6258 | 0.434 | 23.4601
2.6347 | 0.4351 | 23.5146
2.6437 | 0.4334 | 23.431
2.6526 | 0.4316 | 23.3437
2.6615 | 0.4309 | 23.3109
2.6704 | 0.4311 | 23.3218
2.6793 | 0.4315 | 23.34
2.6882 | 0.4306 | 23.2963
2.6971 | 0.431 | 23.3182
2.706 | 0.4313 | 23.3291
2.7149 | 0.4316 | 23.3437
2.7238 | 0.4314 | 23.3364
2.7327 | 0.4298 | 23.2562
2.7416 | 0.4282 | 23.1796
2.7505 | 0.428 | 23.1723
2.7594 | 0.4283 | 23.1869
2.7683 | 0.4286 | 23.2015
2.7772 | 0.4288 | 23.2088
2.7861 | 0.4295 | 23.2453
2.795 | 0.4289 | 23.2161
2.8039 | 0.4275 | 23.1467
2.8128 | 0.4272 | 23.1321
2.8217 | 0.4279 | 23.165
2.8306 | 0.4287 | 23.2052
2.8395 | 0.4279 | 23.165
2.8484 | 0.4246 | 23.0042
2.8573 | 0.4256 | 23.0554
2.8662 | 0.4262 | 23.0846
2.8751 | 0.4272 | 23.1321
2.884 | 0.4269 | 23.1175
2.8929 | 0.4268 | 23.1139
2.9018 | 0.4273 | 23.1358
2.9107 | 0.4277 | 23.1577
2.9196 | 0.4281 | 23.176
2.9285 | 0.4271 | 23.1285
2.9374 | 0.4255 | 23.0517
2.9463 | 0.424 | 22.9786
2.9552 | 0.4238 | 22.9676
2.9641 | 0.4251 | 23.0298
2.973 | 0.4253 | 23.0408
2.9819 | 0.4255 | 23.0481
2.9908 | 0.4249 | 23.0188
2.9997 | 0.4249 | 23.0188
3.0086 | 0.4253 | 23.0408
3.0175 | 0.4249 | 23.0188
3.0264 | 0.4243 | 22.9895
3.0353 | 0.4232 | 22.9383
3.0442 | 0.4225 | 22.9016
3.0531 | 0.423 | 22.9273
3.062 | 0.422 | 22.8796
3.0709 | 0.4197 | 22.7696
3.0798 | 0.419 | 22.7328
3.0887 | 0.4198 | 22.7732
3.0976 | 0.4211 | 22.8356
3.1065 | 0.4209 | 22.8283
3.1154 | 0.419 | 22.7328
3.1243 | 0.4189 | 22.7292
3.1332 | 0.4194 | 22.7549
3.1421 | 0.4202 | 22.7916
3.151 | 0.4201 | 22.7879
3.1599 | 0.4197 | 22.7696
3.1688 | 0.4197 | 22.7659
3.1777 | 0.42 | 22.7843
3.1866 | 0.4196 | 22.7622
3.1955 | 0.4178 | 22.674
3.2044 | 0.4171 | 22.6409
3.2133 | 0.4172 | 22.6446
3.2222 | 0.4171 | 22.6409
3.2311 | 0.4169 | 22.6299
3.24 | 0.416 | 22.5894
3.2489 | 0.4162 | 22.5968
3.2578 | 0.4168 | 22.6262
3.2667 | 0.4167 | 22.6225
3.2756 | 0.4174 | 22.6556
3.2845 | 0.4176 | 22.663
3.2934 | 0.417 | 22.6372
3.3023 | 0.4173 | 22.652
3.3112 | 0.4175 | 22.6593
3.3201 | 0.4172 | 22.6483
3.329 | 0.4162 | 22.5968
3.3379 | 0.4155 | 22.5636
3.3468 | 0.4152 | 22.5489
3.3557 | 0.416 | 22.5857
3.3646 | 0.4165 | 22.6115
3.3735 | 0.417 | 22.6372
3.3824 | 0.4176 | 22.663
3.3913 | 0.4179 | 22.6777
3.4003 | 0.4185 | 22.7108
3.4092 | 0.4177 | 22.6703
3.4181 | 0.4158 | 22.5783
3.427 | 0.4142 | 22.4973
3.4359 | 0.413 | 22.442
3.4448 | 0.4133 | 22.453
3.4537 | 0.4141 | 22.4936
3.4626 | 0.4143 | 22.5047
3.4715 | 0.4146 | 22.5194
3.4804 | 0.4144 | 22.5083
3.4893 | 0.412 | 22.3903
3.4982 | 0.4104 | 22.3127
3.5071 | 0.4106 | 22.3238
3.516 | 0.4113 | 22.357
3.5249 | 0.411 | 22.3423
3.5338 | 0.4114 | 22.3607
3.5427 | 0.4118 | 22.3829
3.5516 | 0.4126 | 22.4198
3.5605 | 0.4118 | 22.3829
3.5694 | 0.4115 | 22.3681
3.5783 | 0.4113 | 22.357
3.5872 | 0.411 | 22.3423
3.5961 | 0.4111 | 22.346
3.605 | 0.411 | 22.3423
3.6139 | 0.4111 | 22.346
3.6228 | 0.4107 | 22.3275
3.6317 | 0.4102 | 22.3016
3.6406 | 0.4111 | 22.3497
3.6495 | 0.4118 | 22.3829
3.6584 | 0.4104 | 22.3127
3.6673 | 0.4092 | 22.2535
3.6762 | 0.4093 | 22.2609
3.6851 | 0.4101 | 22.2979
3.694 | 0.4098 | 22.2831
3.7029 | 0.4093 | 22.2572
3.7118 | 0.4094 | 22.2646
3.7207 | 0.4087 | 22.2313
3.7296 | 0.4084 | 22.2128
3.7385 | 0.408 | 22.1943
3.7474 | 0.4084 | 22.2165
3.7563 | 0.4091 | 22.2498
3.7652 | 0.409 | 22.2424
3.7741 | 0.4079 | 22.1906
3.783 | 0.4082 | 22.2054
3.7919 | 0.4084 | 22.2165
3.8008 | 0.4082 | 22.2054
3.8097 | 0.4085 | 22.2202
3.8186 | 0.4093 | 22.2572
3.8275 | 0.4097 | 22.2794
3.8364 | 0.4105 | 22.3164
3.8453 | 0.4102 | 22.3016
3.8542 | 0.409 | 22.2424
3.8631 | 0.4081 | 22.2017
3.872 | 0.4072 | 22.1573
3.8809 | 0.4074 | 22.1684
3.8898 | 0.4089 | 22.2387
3.8987 | 0.4093 | 22.2572
3.9076 | 0.4088 | 22.235
3.9165 | 0.4088 | 22.235
3.9254 | 0.4085 | 22.2202
3.9343 | 0.409 | 22.2424
3.9432 | 0.409 | 22.2424
3.9521 | 0.4075 | 22.1721
3.961 | 0.4074 | 22.1684
3.9699 | 0.4072 | 22.1573
3.9788 | 0.4072 | 22.1573
3.9877 | 0.4081 | 22.198
3.9966 | 0.4078 | 22.1832
4.0055 | 0.4071 | 22.1499
4.0144 | 0.4069 | 22.1424
4.0233 | 0.4088 | 22.235
4.0322 | 0.4099 | 22.2868
4.0411 | 0.4091 | 22.2498
4.05 | 0.4076 | 22.1758
4.0589 | 0.4056 | 22.0794
4.0678 | 0.4065 | 22.1202
4.0767 | 0.4078 | 22.1869
4.0856 | 0.4076 | 22.1758
4.0945 | 0.4052 | 22.0572
4.1034 | 0.405 | 22.046
4.1123 | 0.4062 | 22.1091
4.1212 | 0.4073 | 22.161
4.1301 | 0.407 | 22.1462
4.139 | 0.4071 | 22.1499
4.1479 | 0.4071 | 22.1499
4.1569 | 0.4075 | 22.1721
4.1658 | 0.4081 | 22.2017
4.1747 | 0.4081 | 22.198
4.1836 | 0.4067 | 22.1313
4.1925 | 0.4067 | 22.1313
4.2014 | 0.4062 | 22.1091
4.2103 | 0.405 | 22.046
4.2192 | 0.4044 | 22.0163
4.2281 | 0.4038 | 21.9904
4.237 | 0.4032 | 21.9606
4.2459 | 0.4032 | 21.9569
4.2548 | 0.4038 | 21.9866
4.2637 | 0.4043 | 22.0126
4.2726 | 0.4033 | 21.9644
4.2815 | 0.4034 | 21.9681
4.2904 | 0.4029 | 21.9421
4.2993 | 0.4019 | 21.8937
4.3082 | 0.4026 | 21.9309
4.3171 | 0.4023 | 21.916
4.326 | 0.4022 | 21.9086
4.3349 | 0.4026 | 21.9309
4.3438 | 0.4028 | 21.9383
4.3527 | 0.4035 | 21.9718
4.3616 | 0.4047 | 22.0349
4.3705 | 0.4045 | 22.0238
4.3794 | 0.4046 | 22.0275
4.3883 | 0.4041 | 22.0052
4.3972 | 0.4041 | 22.0052
4.4061 | 0.4038 | 21.9866
4.415 | 0.4029 | 21.9421
4.4239 | 0.4034 | 21.9681
4.4328 | 0.4035 | 21.9755
4.4417 | 0.4038 | 21.9866
4.4506 | 0.4049 | 22.0423
4.4595 | 0.4038 | 21.9904
4.4684 | 0.4041 | 22.0052
4.4773 | 0.4035 | 21.9718
4.4862 | 0.4036 | 21.9792
4.4951 | 0.4041 | 22.0015
4.504 | 0.4031 | 21.9532
4.5129 | 0.4028 | 21.9383
4.5218 | 0.4029 | 21.9421
4.5307 | 0.4042 | 22.0089
4.5396 | 0.4059 | 22.0905
4.5485 | 0.4049 | 22.0423
4.5574 | 0.4008 | 21.8417
4.5663 | 0.4001 | 21.8082
4.5752 | 0.4018 | 21.89
4.5841 | 0.4027 | 21.9346
4.593 | 0.4029 | 21.9458
4.6019 | 0.3999 | 21.797
4.6108 | 0.3991 | 21.756
4.6197 | 0.4004 | 21.823
4.6286 | 0.401 | 21.8491
4.6375 | 0.4009 | 21.8454
4.6464 | 0.3996 | 21.7821
4.6553 | 0.3992 | 21.7635
4.6642 | 0.3991 | 21.756
4.6731 | 0.3995 | 21.7784
4.682 | 0.4004 | 21.823
4.6909 | 0.3998 | 21.7895
4.6998 | 0.3991 | 21.756
4.7087 | 0.4004 | 21.823
4.7176 | 0.4015 | 21.8751
4.7265 | 0.4013 | 21.8677
4.7354 | 0.3998 | 21.7933
4.7443 | 0.3998 | 21.7895
4.7532 | 0.3996 | 21.7821
4.7621 | 0.3995 | 21.7784
4.771 | 0.3999 | 21.797
4.7799 | 0.3997 | 21.7858
4.7888 | 0.3989 | 21.7448
4.7977 | 0.3997 | 21.7858
4.8066 | 0.3991 | 21.756
4.8155 | 0.3988 | 21.7411
4.8244 | 0.3993 | 21.7672
4.8333 | 0.3989 | 21.7448
4.8422 | 0.3983 | 21.7187
4.8511 | 0.3973 | 21.6665
4.86 | 0.3973 | 21.6665
4.8689 | 0.3973 | 21.6703
4.8778 | 0.3984 | 21.7225
4.8867 | 0.3979 | 21.6964
4.8956 | 0.398 | 21.7001
4.9045 | 0.399 | 21.7523
4.9135 | 0.4002 | 21.8119
4.9224 | 0.4003 | 21.8156
4.9313 | 0.399 | 21.7523
4.9402 | 0.3989 | 21.7448
4.9491 | 0.3981 | 21.7076
4.958 | 0.3964 | 21.6255
4.9669 | 0.3962 | 21.6143
4.9758 | 0.396 | 21.6031
4.9847 | 0.3958 | 21.5956
4.9936 | 0.3958 | 21.5919
5.0025 | 0.3962 | 21.6143
5.0114 | 0.3968 | 21.6442
5.0203 | 0.3964 | 21.6255
5.0292 | 0.396 | 21.6031
5.0381 | 0.3952 | 21.5657
5.047 | 0.3956 | 21.5844
5.0559 | 0.396 | 21.6031
5.0648 | 0.3959 | 21.5994
5.0737 | 0.3954 | 21.5732
5.0826 | 0.3954 | 21.5732
5.0915 | 0.3959 | 21.5994
5.1004 | 0.3961 | 21.6106
5.1093 | 0.3954 | 21.5732
5.1182 | 0.3958 | 21.5919
5.1271 | 0.3958 | 21.5956
5.136 | 0.3952 | 21.562
5.1449 | 0.3945 | 21.5284
5.1538 | 0.3943 | 21.5172
5.1627 | 0.3945 | 21.5284
5.1716 | 0.3961 | 21.6068
5.1805 | 0.3967 | 21.6367
5.1894 | 0.3964 | 21.6255
5.1983 | 0.395 | 21.5545
5.2072 | 0.3943 | 21.5209
5.2161 | 0.3947 | 21.5396
5.225 | 0.3946 | 21.5321
5.2339 | 0.3949 | 21.5471
5.2428 | 0.3949 | 21.5508
5.2517 | 0.3955 | 21.5807
5.2606 | 0.3959 | 21.5994
5.2695 | 0.3957 | 21.5882
5.2784 | 0.3949 | 21.5471
5.2873 | 0.3945 | 21.5284
5.2962 | 0.3944 | 21.5246
5.3051 | 0.3947 | 21.5396
5.314 | 0.3927 | 21.4424
5.3229 | 0.3923 | 21.4199
5.3318 | 0.3924 | 21.4237
5.3407 | 0.3916 | 21.3862
5.3496 | 0.3917 | 21.39
5.3585 | 0.3921 | 21.4124
5.3674 | 0.3926 | 21.4349
5.3763 | 0.3937 | 21.4873
5.3852 | 0.3935 | 21.4798
5.3941 | 0.3931 | 21.4573
5.403 | 0.3932 | 21.4648
5.4119 | 0.3928 | 21.4461
5.4208 | 0.3921 | 21.4087
5.4297 | 0.3922 | 21.4162
5.4386 | 0.3923 | 21.4199
5.4475 | 0.3927 | 21.4386
5.4564 | 0.3934 | 21.476
5.4653 | 0.3936 | 21.4835
5.4742 | 0.3938 | 21.4947
5.4831 | 0.3935 | 21.4798
5.492 | 0.393 | 21.4536
5.5009 | 0.3926 | 21.4349
5.5098 | 0.3927 | 21.4424
5.5187 | 0.3935 | 21.4798
5.5276 | 0.3934 | 21.476
5.5365 | 0.3928 | 21.4461
5.5454 | 0.3928 | 21.4461
5.5543 | 0.3933 | 21.4686
5.5632 | 0.3947 | 21.5396
5.5721 | 0.3949 | 21.5471
5.581 | 0.3952 | 21.562
5.5899 | 0.394 | 21.5022
5.5988 | 0.3931 | 21.4573
5.6077 | 0.392 | 21.4049
5.6166 | 0.3898 | 21.2963
5.6255 | 0.3903 | 21.3188
5.6344 | 0.3901 | 21.3113
5.6433 | 0.3901 | 21.3113
5.6522 | 0.3907 | 21.3413
5.6611 | 0.3903 | 21.3225
5.6701 | 0.3897 | 21.2888
5.679 | 0.3907 | 21.3413
5.6879 | 0.3912 | 21.3637
5.6968 | 0.3909 | 21.3525
5.7057 | 0.39 | 21.3038
5.7146 | 0.389 | 21.255
5.7235 | 0.3891 | 21.2625
5.7324 | 0.3895 | 21.2813
5.7413 | 0.3907 | 21.3413
5.7502 | 0.3913 | 21.3712
5.7591 | 0.3904 | 21.3263
5.768 | 0.3895 | 21.2813
5.7769 | 0.3899 | 21.3
5.7858 | 0.3905 | 21.33
5.7947 | 0.3902 | 21.315
5.8036 | 0.3894 | 21.2738
5.8125 | 0.3901 | 21.3113
5.8214 | 0.3911 | 21.36
5.8303 | 0.3924 | 21.4237
5.8392 | 0.3922 | 21.4162
5.8481 | 0.3916 | 21.3862
5.857 | 0.3916 | 21.3862
5.8659 | 0.3919 | 21.4012
5.8748 | 0.3911 | 21.36
5.8837 | 0.3903 | 21.3188
5.8926 | 0.3891 | 21.2625
5.9015 | 0.3897 | 21.2888
5.9104 | 0.3903 | 21.3225
5.9193 | 0.39 | 21.3075
5.9282 | 0.3905 | 21.33
5.9371 | 0.3907 | 21.3413
5.946 | 0.3906 | 21.3338
5.9549 | 0.3904 | 21.3263
5.9638 | 0.3897 | 21.2888
5.9727 | 0.39 | 21.3075
5.9816 | 0.391 | 21.3563
5.9905 | 0.3905 | 21.33
5.9994 | 0.3902 | 21.315
6.0083 | 0.3906 | 21.3338
6.0172 | 0.3904 | 21.3263
6.0261 | 0.3909 | 21.3525
6.035 | 0.3906 | 21.3338
6.0439 | 0.39 | 21.3075
6.0528 | 0.3898 | 21.2963
6.0617 | 0.3903 | 21.3188
6.0706 | 0.3911 | 21.36
6.0795 | 0.3912 | 21.3637
6.0884 | 0.3903 | 21.3225
6.0973 | 0.3895 | 21.2813
6.1062 | 0.3897 | 21.2888
6.1151 | 0.39 | 21.3038
6.124 | 0.3894 | 21.2775
6.1329 | 0.3884 | 21.225
6.1418 | 0.3877 | 21.1912
6.1507 | 0.3868 | 21.1462
6.1596 | 0.3874 | 21.1762
6.1685 | 0.3864 | 21.1274
6.1774 | 0.3857 | 21.0935
6.1863 | 0.386 | 21.1048
6.1952 | 0.387 | 21.1574
6.2041 | 0.3878 | 21.195
6.213 | 0.3888 | 21.2475
6.2219 | 0.3898 | 21.2963
6.2308 | 0.3897 | 21.2925
6.2397 | 0.3904 | 21.3263
6.2486 | 0.3907 | 21.3413
6.2575 | 0.3908 | 21.345
6.2664 | 0.3906 | 21.3375
6.2753 | 0.3899 | 21.3
6.2842 | 0.3897 | 21.2888
6.2931 | 0.3899 | 21.3
6.302 | 0.3894 | 21.2775
6.3109 | 0.388 | 21.2062
6.3198 | 0.3872 | 21.1649
6.3287 | 0.3885 | 21.2325
6.3376 | 0.3886 | 21.2363
6.3465 | 0.3885 | 21.2288
6.3554 | 0.3891 | 21.2588
6.3643 | 0.3881 | 21.21
6.3732 | 0.3882 | 21.2138
6.3821 | 0.3879 | 21.2025
6.391 | 0.3879 | 21.2025
6.3999 | 0.3878 | 21.195
6.4088 | 0.3889 | 21.2513
6.4178 | 0.3896 | 21.285
6.4267 | 0.3897 | 21.2888
6.4356 | 0.3883 | 21.2213
6.4445 | 0.3878 | 21.195
6.4534 | 0.3867 | 21.1424
6.4623 | 0.3869 | 21.1537
6.4712 | 0.3874 | 21.1762
6.4801 | 0.3877 | 21.1912
6.489 | 0.3875 | 21.1837
6.4979 | 0.3866 | 21.1349
6.5068 | 0.3861 | 21.1123
6.5157 | 0.386 | 21.1086
6.5246 | 0.3866 | 21.1386
6.5335 | 0.388 | 21.2062
6.5424 | 0.3872 | 21.1687
6.5513 | 0.3851 | 21.0635
6.5602 | 0.3847 | 21.0409
6.5691 | 0.3839 | 21.0032
6.578 | 0.3851 | 21.0597
6.5869 | 0.386 | 21.1048
6.5958 | 0.386 | 21.1048
6.6047 | 0.3855 | 21.0823
6.6136 | 0.3845 | 21.0334
6.6225 | 0.3847 | 21.0409
6.6314 | 0.3856 | 21.086
6.6403 | 0.3863 | 21.1236
6.6492 | 0.3862 | 21.1161
6.6581 | 0.3863 | 21.1199
6.667 | 0.3867 | 21.1424
6.6759 | 0.3875 | 21.18
6.6848 | 0.3869 | 21.1537
6.6937 | 0.3858 | 21.0973
6.7026 | 0.385 | 21.0559
6.7115 | 0.3851 | 21.0635
6.7204 | 0.3854 | 21.0747
6.7293 | 0.3858 | 21.0973
6.7382 | 0.3847 | 21.0409
6.7471 | 0.385 | 21.0559
6.756 | 0.3858 | 21.0973
6.7649 | 0.3868 | 21.1462
6.7738 | 0.3875 | 21.18
6.7827 | 0.388 | 21.2062
6.7916 | 0.3881 | 21.21
6.8005 | 0.3867 | 21.1424
6.8094 | 0.3859 | 21.1011
6.8183 | 0.3863 | 21.1199
6.8272 | 0.3863 | 21.1236
6.8361 | 0.3875 | 21.18
6.845 | 0.3887 | 21.24
6.8539 | 0.3879 | 21.2025
6.8628 | 0.3879 | 21.2025
6.8717 | 0.3882 | 21.2175
6.8806 | 0.3877 | 21.1912
6.8895 | 0.3875 | 21.1837
6.8984 | 0.3877 | 21.1912
6.9073 | 0.388 | 21.2062
6.9162 | 0.3878 | 21.1987
6.9251 | 0.3875 | 21.18
6.934 | 0.3871 | 21.1612
6.9429 | 0.3868 | 21.1462
6.9518 | 0.3873 | 21.1725
6.9607 | 0.387 | 21.1574
6.9696 | 0.3882 | 21.2175
6.9785 | 0.3875 | 21.18
6.9874 | 0.3879 | 21.2025
6.9963 | 0.3878 | 21.195
7.0052 | 0.3866 | 21.1386
7.0141 | 0.3873 | 21.1725
7.023 | 0.3878 | 21.1987
7.0319 | 0.3878 | 21.195
7.0408 | 0.3878 | 21.195
7.0497 | 0.3887 | 21.24
7.0586 | 0.3879 | 21.2025
7.0675 | 0.3848 | 21.0484
7.0764 | 0.3844 | 21.0258
7.0853 | 0.3849 | 21.0522
7.0942 | 0.385 | 21.0559
7.1031 | 0.3842 | 21.0183
7.112 | 0.3845 | 21.0296
7.1209 | 0.3841 | 21.0108
7.1298 | 0.3849 | 21.0522
7.1387 | 0.3865 | 21.1311
7.1476 | 0.386 | 21.1048
7.1565 | 0.3846 | 21.0371
7.1654 | 0.3839 | 20.9995
7.1744 | 0.3839 | 20.9995
7.1833 | 0.3848 | 21.0484
7.1922 | 0.3856 | 21.086
7.2011 | 0.3851 | 21.0597
7.21 | 0.3837 | 20.992
7.2189 | 0.3841 | 21.0108
7.2278 | 0.3845 | 21.0296
7.2367 | 0.3851 | 21.0635
7.2456 | 0.3846 | 21.0371
7.2545 | 0.3837 | 20.992
7.2634 | 0.3844 | 21.0258
7.2723 | 0.3839 | 20.9995
7.2812 | 0.3826 | 20.9355
7.2901 | 0.3816 | 20.8865
7.299 | 0.3805 | 20.8337
7.3079 | 0.3802 | 20.8186
7.3168 | 0.3812 | 20.8676
7.3257 | 0.3823 | 20.9204
7.3346 | 0.3825 | 20.9317
7.3435 | 0.3816 | 20.8865
7.3524 | 0.3826 | 20.9392
7.3613 | 0.383 | 20.9581
7.3702 | 0.3828 | 20.9468
7.3791 | 0.3824 | 20.9279
7.388 | 0.3805 | 20.8337
7.3969 | 0.3811 | 20.8638
7.4058 | 0.381 | 20.8563
7.4147 | 0.3802 | 20.8148
7.4236 | 0.3799 | 20.7997
7.4325 | 0.3801 | 20.811
7.4414 | 0.3806 | 20.8374
7.4503 | 0.3816 | 20.8865
7.4592 | 0.3823 | 20.9242
7.4681 | 0.3824 | 20.9279
7.477 | 0.3827 | 20.943
7.4859 | 0.3823 | 20.9204
7.4948 | 0.3817 | 20.894
7.5037 | 0.3814 | 20.8752
7.5126 | 0.382 | 20.9053
7.5215 | 0.3831 | 20.9618
7.5304 | 0.3823 | 20.9242
7.5393 | 0.3827 | 20.943
7.5482 | 0.3827 | 20.943
7.5571 | 0.3824 | 20.9279
7.566 | 0.3833 | 20.9731
7.5749 | 0.3823 | 20.9204
7.5838 | 0.382 | 20.9053
7.5927 | 0.3814 | 20.8789
7.6016 | 0.3819 | 20.9015
7.6105 | 0.3828 | 20.9468
7.6194 | 0.3822 | 20.9166
7.6283 | 0.3823 | 20.9242
7.6372 | 0.3815 | 20.8827
7.6461 | 0.3817 | 20.8902
7.655 | 0.383 | 20.9581
7.6639 | 0.3827 | 20.943
7.6728 | 0.3825 | 20.9317
7.6817 | 0.3822 | 20.9166
7.6906 | 0.3828 | 20.9468
7.6995 | 0.3819 | 20.9015
7.7084 | 0.3805 | 20.8299
7.7173 | 0.3795 | 20.7808
7.7262 | 0.3796 | 20.7884
7.7351 | 0.3796 | 20.7846
7.744 | 0.3801 | 20.811
7.7529 | 0.3792 | 20.7657
7.7618 | 0.379 | 20.7544
7.7707 | 0.3786 | 20.7355
7.7796 | 0.3799 | 20.7997
7.7885 | 0.3813 | 20.8714
7.7974 | 0.382 | 20.9053
7.8063 | 0.382 | 20.9091
7.8152 | 0.3805 | 20.8299
7.8241 | 0.3788 | 20.7468
7.833 | 0.3795 | 20.7808
7.8419 | 0.3805 | 20.8337
7.8508 | 0.3803 | 20.8223
7.8597 | 0.3823 | 20.9204
7.8686 | 0.383 | 20.9581
7.8775 | 0.3824 | 20.9279
7.8864 | 0.3808 | 20.845
7.8953 | 0.3801 | 20.811
7.9042 | 0.3812 | 20.8676
7.9131 | 0.382 | 20.9053
7.922 | 0.3812 | 20.8676
7.931 | 0.3805 | 20.8299
7.9399 | 0.3794 | 20.777
7.9488 | 0.3789 | 20.7506
7.9577 | 0.3799 | 20.8035
7.9666 | 0.3804 | 20.8261
7.9755 | 0.3802 | 20.8186
7.9844 | 0.3782 | 20.7166
7.9933 | 0.3785 | 20.7317
8.0022 | 0.3788 | 20.7468
8.0111 | 0.379 | 20.7544
8.02 | 0.3796 | 20.7846
8.0289 | 0.3788 | 20.7468
8.0378 | 0.3782 | 20.7166
8.0467 | 0.3781 | 20.7128
8.0556 | 0.3782 | 20.7166
8.0645 | 0.379 | 20.7582
8.0734 | 0.3802 | 20.8186
8.0823 | 0.3805 | 20.8299
8.0912 | 0.3809 | 20.8525
8.1001 | 0.3818 | 20.8978
8.109 | 0.3823 | 20.9242
8.1179 | 0.3826 | 20.9392
8.1268 | 0.3818 | 20.8978
8.1357 | 0.3805 | 20.8299
8.1446 | 0.3802 | 20.8186
8.1535 | 0.3794 | 20.777
8.1624 | 0.3796 | 20.7884
8.1713 | 0.379 | 20.7544
8.1802 | 0.3781 | 20.7128
8.1891 | 0.3783 | 20.7204
8.198 | 0.3782 | 20.7166
8.2069 | 0.3796 | 20.7846
8.2158 | 0.3796 | 20.7884
8.2247 | 0.379 | 20.7582
8.2336 | 0.3788 | 20.7468
8.2425 | 0.379 | 20.7582
8.2514 | 0.3805 | 20.8337
8.2603 | 0.3805 | 20.8337
8.2692 | 0.3799 | 20.7997
8.2781 | 0.3786 | 20.7355
8.287 | 0.3777 | 20.6939
8.2959 | 0.3778 | 20.6977
8.3048 | 0.3776 | 20.6864
8.3137 | 0.3765 | 20.6297
8.3226 | 0.3764 | 20.6259
8.3315 | 0.3778 | 20.6977
8.3404 | 0.379 | 20.7582
8.3493 | 0.3787 | 20.7431
8.3582 | 0.3784 | 20.7242
8.3671 | 0.378 | 20.7091
8.376 | 0.3773 | 20.6713
8.3849 | 0.3769 | 20.6524
8.3938 | 0.3765 | 20.6334
8.4027 | 0.3762 | 20.6183
8.4116 | 0.3769 | 20.6524
8.4205 | 0.3786 | 20.7355
8.4294 | 0.3783 | 20.7204
8.4383 | 0.3784 | 20.728
8.4472 | 0.379 | 20.7544
8.4561 | 0.3786 | 20.7355
8.465 | 0.3776 | 20.6864
8.4739 | 0.3765 | 20.6297
8.4828 | 0.3774 | 20.6788
8.4917 | 0.3779 | 20.7015
8.5006 | 0.3777 | 20.6939
8.5095 | 0.3778 | 20.6977
8.5184 | 0.3783 | 20.7204
8.5273 | 0.3797 | 20.7922
8.5362 | 0.3811 | 20.8638
8.5451 | 0.3807 | 20.8412
8.554 | 0.3807 | 20.8412
8.5629 | 0.3801 | 20.811
8.5718 | 0.3797 | 20.7922
8.5807 | 0.3805 | 20.8337
8.5896 | 0.3811 | 20.8638
8.5985 | 0.3807 | 20.8412
8.6074 | 0.3811 | 20.8601
8.6163 | 0.3816 | 20.8865
8.6252 | 0.3808 | 20.845
8.6341 | 0.3811 | 20.8601
8.643 | 0.3811 | 20.8601
8.6519 | 0.3809 | 20.8525
8.6608 | 0.3805 | 20.8299
8.6697 | 0.3808 | 20.8488
8.6786 | 0.3808 | 20.845
8.6876 | 0.3793 | 20.7733
8.6965 | 0.3787 | 20.7393
8.7054 | 0.3787 | 20.7393
8.7143 | 0.3799 | 20.7997
8.7232 | 0.3804 | 20.8261
8.7321 | 0.3805 | 20.8299
8.741 | 0.3796 | 20.7884
8.7499 | 0.3784 | 20.728
8.7588 | 0.3798 | 20.7959
8.7677 | 0.3812 | 20.8676
8.7766 | 0.3811 | 20.8601
8.7855 | 0.3801 | 20.811
8.7944 | 0.3799 | 20.8035
8.8033 | 0.379 | 20.7544
8.8122 | 0.379 | 20.7582
8.8211 | 0.3801 | 20.811
8.83 | 0.3789 | 20.7506
8.8389 | 0.3777 | 20.6939
8.8478 | 0.3785 | 20.7317
8.8567 | 0.3778 | 20.6977
8.8656 | 0.3776 | 20.6864
8.8745 | 0.3774 | 20.675
8.8834 | 0.3784 | 20.7242
8.8923 | 0.3786 | 20.7355
8.9012 | 0.378 | 20.7053
8.9101 | 0.3783 | 20.7204
8.919 | 0.3779 | 20.7015
8.9279 | 0.3777 | 20.6902
8.9368 | 0.3784 | 20.7242
8.9457 | 0.3791 | 20.7619
8.9546 | 0.3793 | 20.7695
8.9635 | 0.3775 | 20.6826
8.9724 | 0.3771 | 20.6637
8.9813 | 0.3774 | 20.675
8.9902 | 0.3766 | 20.6372
8.9991 | 0.3762 | 20.6183
9.008 | 0.3762 | 20.6145
9.0169 | 0.3758 | 20.5956
9.0258 | 0.3767 | 20.641
9.0347 | 0.3778 | 20.6977
9.0436 | 0.3782 | 20.7166
9.0525 | 0.378 | 20.7053
9.0614 | 0.3782 | 20.7166
9.0703 | 0.378 | 20.7053
9.0792 | 0.3785 | 20.7317
9.0881 | 0.3789 | 20.7506
9.097 | 0.3788 | 20.7468
9.1059 | 0.3783 | 20.7204
9.1148 | 0.3784 | 20.7242
9.1237 | 0.3786 | 20.7355
9.1326 | 0.3796 | 20.7846
9.1415 | 0.3805 | 20.8299
9.1504 | 0.3813 | 20.8714
9.1593 | 0.3806 | 20.8374
9.1682 | 0.3792 | 20.7657
9.1771 | 0.3787 | 20.7431
9.186 | 0.3805 | 20.8299
9.1949 | 0.3808 | 20.845
9.2038 | 0.3799 | 20.8035
9.2127 | 0.3787 | 20.7393
9.2216 | 0.378 | 20.7053
9.2305 | 0.3777 | 20.6902
9.2394 | 0.3766 | 20.6372
9.2483 | 0.3756 | 20.588
9.2572 | 0.3755 | 20.5805
9.2661 | 0.3758 | 20.5956
9.275 | 0.376 | 20.607
9.2839 | 0.3756 | 20.588
9.2928 | 0.3756 | 20.5842
9.3017 | 0.375 | 20.554
9.3106 | 0.3741 | 20.5123
9.3195 | 0.3752 | 20.5653
9.3284 | 0.3765 | 20.6334
9.3373 | 0.3757 | 20.5918
9.3462 | 0.3742 | 20.5161
9.3551 | 0.3747 | 20.5388
9.364 | 0.3744 | 20.5274
9.3729 | 0.3757 | 20.5918
9.3818 | 0.3753 | 20.5729
9.3907 | 0.3748 | 20.5464
9.3996 | 0.3754 | 20.5767
9.4085 | 0.3749 | 20.5502
9.4174 | 0.375 | 20.554
9.4263 | 0.3748 | 20.5464
9.4352 | 0.3752 | 20.5653
9.4442 | 0.376 | 20.607
9.4531 | 0.3762 | 20.6183
9.462 | 0.3761 | 20.6107
9.4709 | 0.3766 | 20.6372
9.4798 | 0.3772 | 20.6675
9.4887 | 0.3765 | 20.6297
9.4976 | 0.374 | 20.5047
9.5065 | 0.3739 | 20.5009
9.5154 | 0.3742 | 20.5161
9.5243 | 0.3739 | 20.5009
9.5332 | 0.3743 | 20.5199
9.5421 | 0.3746 | 20.535
9.551 | 0.3757 | 20.5918
9.5599 | 0.3756 | 20.5842
9.5688 | 0.3764 | 20.6259
9.5777 | 0.3762 | 20.6145
9.5866 | 0.3755 | 20.5805
9.5955 | 0.3762 | 20.6145
9.6044 | 0.3763 | 20.6221
9.6133 | 0.376 | 20.607
9.6222 | 0.3763 | 20.6221
9.6311 | 0.3765 | 20.6297
9.64 | 0.3762 | 20.6183
9.6489 | 0.3768 | 20.6486
9.6578 | 0.378 | 20.7053
9.6667 | 0.3777 | 20.6902
9.6756 | 0.3756 | 20.588
9.6845 | 0.3748 | 20.5464
9.6934 | 0.3749 | 20.5502
9.7023 | 0.3748 | 20.5464
9.7112 | 0.3735 | 20.4782
9.7201 | 0.3741 | 20.5085
9.729 | 0.3738 | 20.4971
9.7379 | 0.3738 | 20.4933
9.7468 | 0.3738 | 20.4933
9.7557 | 0.3727 | 20.4403
9.7646 | 0.3727 | 20.4403
9.7735 | 0.3733 | 20.4706
9.7824 | 0.3747 | 20.5388
9.7913 | 0.3746 | 20.535
9.8002 | 0.3743 | 20.5199
9.8091 | 0.374 | 20.5047
9.818 | 0.3734 | 20.4744
9.8269 | 0.3731 | 20.4592
9.8358 | 0.3737 | 20.4896
9.8447 | 0.373 | 20.4554
9.8536 | 0.3731 | 20.463
9.8625 | 0.3739 | 20.5009
9.8714 | 0.3744 | 20.5237
9.8803 | 0.3745 | 20.5312
9.8892 | 0.3742 | 20.5161
9.8981 | 0.3738 | 20.4971
9.907 | 0.3739 | 20.5009
9.9159 | 0.3729 | 20.4516
9.9248 | 0.3727 | 20.4403
9.9337 | 0.3731 | 20.463
9.9426 | 0.3747 | 20.5388
9.9515 | 0.3759 | 20.5994
9.9604 | 0.3768 | 20.6448
9.9693 | 0.3767 | 20.641
9.9782 | 0.3762 | 20.6183
9.9871 | 0.375 | 20.5577
9.996 | 0.3738 | 20.4971
10.0049 | 0.373 | 20.4554
10.0138 | 0.3738 | 20.4933
10.0227 | 0.3737 | 20.4896
10.0316 | 0.3728 | 20.4441
10.0405 | 0.3734 | 20.4744
10.0494 | 0.3724 | 20.4251
10.0583 | 0.3725 | 20.4289
10.0672 | 0.3731 | 20.4592
10.0761 | 0.3731 | 20.4592
10.085 | 0.3728 | 20.4441
10.0939 | 0.373 | 20.4554
10.1028 | 0.3736 | 20.4858
10.1117 | 0.3739 | 20.5009
10.1206 | 0.3743 | 20.5199
10.1295 | 0.3746 | 20.535
10.1384 | 0.3749 | 20.5502
10.1473 | 0.375 | 20.554
10.1562 | 0.3751 | 20.5615
10.1651 | 0.3756 | 20.5842
10.174 | 0.376 | 20.607
10.1829 | 0.3756 | 20.588
10.1919 | 0.3744 | 20.5237
10.2008 | 0.3737 | 20.4896
10.2097 | 0.3745 | 20.5312
10.2186 | 0.3741 | 20.5123
10.2275 | 0.3737 | 20.4896
10.2364 | 0.3738 | 20.4933
10.2453 | 0.3747 | 20.5388
10.2542 | 0.3759 | 20.5994
10.2631 | 0.3754 | 20.5767
10.272 | 0.3747 | 20.5426
10.2809 | 0.3744 | 20.5274
10.2898 | 0.3739 | 20.5009
10.2987 | 0.3747 | 20.5426
10.3076 | 0.3749 | 20.5502
10.3165 | 0.3751 | 20.5615
10.3254 | 0.3755 | 20.5805
10.3343 | 0.3753 | 20.5729
10.3432 | 0.3762 | 20.6183
10.3521 | 0.3762 | 20.6183
10.361 | 0.3764 | 20.6259
10.3699 | 0.3758 | 20.5956
10.3788 | 0.3759 | 20.5994
10.3877 | 0.3767 | 20.641
10.3966 | 0.3764 | 20.6259
10.4055 | 0.3759 | 20.5994
10.4144 | 0.3739 | 20.5009
10.4233 | 0.3731 | 20.4592
10.4322 | 0.3737 | 20.4896
10.4411 | 0.3735 | 20.4782
10.45 | 0.3719 | 20.4023
10.4589 | 0.3719 | 20.4023
10.4678 | 0.3717 | 20.391
10.4767 | 0.3725 | 20.4327
10.4856 | 0.3725 | 20.4327
10.4945 | 0.3725 | 20.4289
10.5034 | 0.3738 | 20.4971
10.5123 | 0.3744 | 20.5237
10.5212 | 0.373 | 20.4554
10.5301 | 0.3717 | 20.391
10.539 | 0.3713 | 20.372
10.5479 | 0.3723 | 20.4213
10.5568 | 0.3723 | 20.4213
10.5657 | 0.3727 | 20.4403
10.5746 | 0.3734 | 20.4744
10.5835 | 0.3735 | 20.4782
10.5924 | 0.3734 | 20.4744
10.6013 | 0.3727 | 20.4403
10.6102 | 0.3721 | 20.4099
10.6191 | 0.3727 | 20.4403
10.628 | 0.3732 | 20.4668
10.6369 | 0.3728 | 20.4479
10.6458 | 0.3732 | 20.4668
10.6547 | 0.3724 | 20.4251
10.6636 | 0.3719 | 20.4023
10.6725 | 0.3731 | 20.4592
10.6814 | 0.3735 | 20.4782
10.6903 | 0.3726 | 20.4365
10.6992 | 0.3738 | 20.4971
10.7081 | 0.3732 | 20.4668
10.717 | 0.373 | 20.4554
10.7259 | 0.3736 | 20.4858
10.7348 | 0.3738 | 20.4933
10.7437 | 0.3725 | 20.4327
10.7526 | 0.3718 | 20.3947
10.7615 | 0.373 | 20.4554
10.7704 | 0.3747 | 20.5426
10.7793 | 0.3735 | 20.482
10.7882 | 0.3722 | 20.4175
10.7971 | 0.3719 | 20.4023
10.806 | 0.3733 | 20.4706
10.8149 | 0.374 | 20.5047
10.8238 | 0.3731 | 20.4592
10.8327 | 0.3726 | 20.4365
10.8416 | 0.3722 | 20.4137
10.8505 | 0.3739 | 20.5009
10.8594 | 0.3739 | 20.5009
10.8683 | 0.3723 | 20.4213
10.8772 | 0.3721 | 20.4099
10.8861 | 0.3724 | 20.4251
10.895 | 0.3726 | 20.4365
10.9039 | 0.3731 | 20.463
10.9128 | 0.3738 | 20.4971
10.9217 | 0.3726 | 20.4365
10.9306 | 0.3722 | 20.4175
10.9395 | 0.373 | 20.4554
10.9485 | 0.3736 | 20.4858
10.9574 | 0.3738 | 20.4933
10.9663 | 0.3725 | 20.4289
10.9752 | 0.3719 | 20.3985
10.9841 | 0.3709 | 20.3492
10.993 | 0.3713 | 20.372
11.0019 | 0.3728 | 20.4441
11.0108 | 0.3728 | 20.4441
11.0197 | 0.3725 | 20.4327
11.0286 | 0.3729 | 20.4516
11.0375 | 0.3735 | 20.482
11.0464 | 0.3738 | 20.4971
11.0553 | 0.3729 | 20.4516
11.0642 | 0.3731 | 20.463
11.0731 | 0.3731 | 20.463
11.082 | 0.3728 | 20.4479
11.0909 | 0.3737 | 20.4896
11.0998 | 0.3737 | 20.4896
11.1087 | 0.3744 | 20.5274
11.1176 | 0.3753 | 20.5691
11.1265 | 0.3759 | 20.5994
11.1354 | 0.3773 | 20.6713
11.1443 | 0.3758 | 20.5956
11.1532 | 0.3757 | 20.5918
11.1621 | 0.3759 | 20.6032
11.171 | 0.3749 | 20.5502
11.1799 | 0.3762 | 20.6145
11.1888 | 0.3762 | 20.6145
11.1977 | 0.3756 | 20.588
11.2066 | 0.3753 | 20.5691
11.2155 | 0.374 | 20.5047
11.2244 | 0.3731 | 20.4592
11.2333 | 0.373 | 20.4554
11.2422 | 0.3722 | 20.4175
11.2511 | 0.3725 | 20.4289
11.26 | 0.3719 | 20.3985
11.2689 | 0.3715 | 20.3796
11.2778 | 0.372 | 20.4061
11.2867 | 0.3718 | 20.3947
11.2956 | 0.3724 | 20.4251
11.3045 | 0.3719 | 20.3985
11.3134 | 0.3723 | 20.4213
11.3223 | 0.3736 | 20.4858
11.3312 | 0.3737 | 20.4896
11.3401 | 0.3722 | 20.4175
11.349 | 0.3719 | 20.3985
11.3579 | 0.3727 | 20.4403
11.3668 | 0.3734 | 20.4744
11.3757 | 0.373 | 20.4554
11.3846 | 0.3722 | 20.4137
11.3935 | 0.3726 | 20.4365
11.4024 | 0.3741 | 20.5085
11.4113 | 0.374 | 20.5047
11.4202 | 0.3729 | 20.4516
11.4291 | 0.3723 | 20.4213
11.438 | 0.3729 | 20.4516
11.4469 | 0.3739 | 20.5009
11.4558 | 0.3725 | 20.4289
11.4647 | 0.3717 | 20.391
11.4736 | 0.3717 | 20.391
11.4825 | 0.3724 | 20.4251
11.4914 | 0.3731 | 20.463
11.5003 | 0.3734 | 20.4744
11.5092 | 0.3737 | 20.4896
11.5181 | 0.3744 | 20.5274
11.527 | 0.3747 | 20.5388
11.5359 | 0.3752 | 20.5653
11.5448 | 0.374 | 20.5047
11.5537 | 0.3734 | 20.4744
11.5626 | 0.3735 | 20.4782
11.5715 | 0.3729 | 20.4516
11.5804 | 0.3719 | 20.4023
11.5893 | 0.3716 | 20.3872
11.5982 | 0.3716 | 20.3834
11.6071 | 0.3716 | 20.3834
11.616 | 0.3729 | 20.4516
11.6249 | 0.3738 | 20.4971
11.6338 | 0.373 | 20.4554
11.6427 | 0.3731 | 20.4592
11.6516 | 0.3734 | 20.4744
11.6605 | 0.3733 | 20.4706
11.6694 | 0.3731 | 20.463
11.6783 | 0.3725 | 20.4289
11.6872 | 0.3726 | 20.4365
11.6961 | 0.3729 | 20.4516
11.7051 | 0.3725 | 20.4289
11.714 | 0.3719 | 20.3985
11.7229 | 0.372 | 20.4061
11.7318 | 0.3722 | 20.4175
11.7407 | 0.373 | 20.4554
11.7496 | 0.3731 | 20.463
11.7585 | 0.3729 | 20.4516
11.7674 | 0.3734 | 20.4744
11.7763 | 0.3724 | 20.4251
11.7852 | 0.3724 | 20.4251
11.7941 | 0.3715 | 20.3796
11.803 | 0.3711 | 20.3606
11.8119 | 0.3709 | 20.3492
11.8208 | 0.3712 | 20.3644
11.8297 | 0.3713 | 20.372
11.8386 | 0.3717 | 20.391
11.8475 | 0.3689 | 20.2466
11.8564 | 0.3683 | 20.22
11.8653 | 0.3684 | 20.2238
11.8742 | 0.3691 | 20.258
11.8831 | 0.3689 | 20.2504
11.892 | 0.3693 | 20.2694
11.9009 | 0.3692 | 20.2618
11.9098 | 0.3695 | 20.2808
11.9187 | 0.3703 | 20.3188
11.9276 | 0.3707 | 20.3378
11.9365 | 0.3698 | 20.296
11.9454 | 0.3693 | 20.2694
11.9543 | 0.369 | 20.2542
11.9632 | 0.3695 | 20.277
11.9721 | 0.37 | 20.3036
11.981 | 0.3702 | 20.315
11.9899 | 0.3705 | 20.3302
11.9988 | 0.3708 | 20.3454
12.0077 | 0.3703 | 20.3188
12.0166 | 0.3701 | 20.3112
12.0255 | 0.3698 | 20.296
12.0344 | 0.3696 | 20.2846
12.0433 | 0.3707 | 20.3378
12.0522 | 0.369 | 20.2542
12.0611 | 0.367 | 20.1553
12.07 | 0.3661 | 20.1096
12.0789 | 0.3666 | 20.1325
12.0878 | 0.3676 | 20.1858
12.0967 | 0.3672 | 20.1629
12.1056 | 0.3676 | 20.1858
12.1145 | 0.3678 | 20.1934
12.1234 | 0.3677 | 20.1896
12.1323 | 0.3686 | 20.2352
12.1412 | 0.3681 | 20.2086
12.1501 | 0.3679 | 20.1972
12.159 | 0.3682 | 20.2124
12.1679 | 0.3689 | 20.2466
12.1768 | 0.3689 | 20.2466
12.1857 | 0.3686 | 20.2352
12.1946 | 0.3678 | 20.1934
12.2035 | 0.3672 | 20.1629
12.2124 | 0.3672 | 20.1629
12.2213 | 0.3676 | 20.182
12.2302 | 0.3675 | 20.1782
12.2391 | 0.3679 | 20.201
12.248 | 0.3684 | 20.2238
12.2569 | 0.3694 | 20.2732
12.2658 | 0.3692 | 20.2618
12.2747 | 0.3694 | 20.2732
12.2836 | 0.3694 | 20.2732
12.2925 | 0.3692 | 20.2656
12.3014 | 0.3699 | 20.2998
12.3103 | 0.3707 | 20.3378
12.3192 | 0.3708 | 20.3454
12.3281 | 0.3709 | 20.3492
12.337 | 0.3711 | 20.3606
12.3459 | 0.3714 | 20.3758
12.3548 | 0.3706 | 20.334
12.3637 | 0.3701 | 20.3112
12.3726 | 0.3682 | 20.2124
12.3815 | 0.3689 | 20.2504
12.3904 | 0.3693 | 20.2694
12.3993 | 0.3694 | 20.2732
12.4082 | 0.3697 | 20.2884
12.4171 | 0.3703 | 20.3188
12.426 | 0.3709 | 20.3492
12.4349 | 0.3714 | 20.3758
12.4438 | 0.3703 | 20.3188
12.4527 | 0.3698 | 20.2922
12.4617 | 0.3694 | 20.2732
12.4706 | 0.37 | 20.3036
12.4795 | 0.3699 | 20.2998
12.4884 | 0.3685 | 20.2276
12.4973 | 0.3675 | 20.1782
12.5062 | 0.3683 | 20.22
12.5151 | 0.369 | 20.2542
12.524 | 0.3697 | 20.2884
12.5329 | 0.3692 | 20.2618
12.5418 | 0.3689 | 20.2466
12.5507 | 0.3689 | 20.2504
12.5596 | 0.3692 | 20.2618
12.5685 | 0.3694 | 20.2732
12.5774 | 0.369 | 20.2542
12.5863 | 0.3687 | 20.239
12.5952 | 0.3704 | 20.3226
12.6041 | 0.3708 | 20.3454
12.613 | 0.371 | 20.353
12.6219 | 0.3709 | 20.3492
12.6308 | 0.3712 | 20.3644
12.6397 | 0.3709 | 20.3492
12.6486 | 0.37 | 20.3036
12.6575 | 0.368 | 20.2048
12.6664 | 0.368 | 20.2048
12.6753 | 0.3684 | 20.2238
12.6842 | 0.3679 | 20.201
12.6931 | 0.3676 | 20.182
12.702 | 0.3671 | 20.1591
12.7109 | 0.3674 | 20.1743
12.7198 | 0.3679 | 20.201
12.7287 | 0.3689 | 20.2466
12.7376 | 0.3695 | 20.277
12.7465 | 0.3694 | 20.2732
12.7554 | 0.3686 | 20.2352
12.7643 | 0.3679 | 20.201
12.7732 | 0.368 | 20.2048
12.7821 | 0.368 | 20.2048
12.791 | 0.3686 | 20.2352
12.7999 | 0.3684 | 20.2238
12.8088 | 0.3689 | 20.2504
12.8177 | 0.369 | 20.2542
12.8266 | 0.3692 | 20.2618
12.8355 | 0.3687 | 20.239
12.8444 | 0.3688 | 20.2428
12.8533 | 0.3692 | 20.2656
12.8622 | 0.3688 | 20.2428
12.8711 | 0.3682 | 20.2162
12.88 | 0.368 | 20.2048
12.8889 | 0.3676 | 20.1858
12.8978 | 0.3687 | 20.239
12.9067 | 0.3699 | 20.2998
12.9156 | 0.3698 | 20.2922
12.9245 | 0.3676 | 20.182
12.9334 | 0.3672 | 20.1629
12.9423 | 0.3682 | 20.2162
12.9512 | 0.3682 | 20.2162
12.9601 | 0.3681 | 20.2086
12.969 | 0.3684 | 20.2238
12.9779 | 0.3678 | 20.1934
12.9868 | 0.3687 | 20.239
12.9957 | 0.3687 | 20.239
13.0046 | 0.3679 | 20.1972
13.0135 | 0.368 | 20.2048
13.0224 | 0.3681 | 20.2086
13.0313 | 0.369 | 20.2542
13.0402 | 0.3694 | 20.2732
13.0491 | 0.3696 | 20.2846
13.058 | 0.3689 | 20.2466
13.0669 | 0.3696 | 20.2846
13.0758 | 0.3699 | 20.2998
13.0847 | 0.3692 | 20.2656
13.0936 | 0.3689 | 20.2466
13.1025 | 0.3689 | 20.2504
13.1114 | 0.3703 | 20.3188
13.1203 | 0.3707 | 20.3416
13.1292 | 0.3714 | 20.3758
13.1381 | 0.3712 | 20.3644
13.147 | 0.3701 | 20.3074
13.1559 | 0.3704 | 20.3226
13.1648 | 0.3698 | 20.2922
13.1737 | 0.3697 | 20.2884
13.1826 | 0.3703 | 20.3188
13.1915 | 0.3702 | 20.315
13.2004 | 0.3714 | 20.3758
13.2093 | 0.3713 | 20.372
13.2183 | 0.3718 | 20.3947
13.2272 | 0.372 | 20.4061
13.2361 | 0.3722 | 20.4175
13.245 | 0.3713 | 20.372
13.2539 | 0.3704 | 20.3226
13.2628 | 0.3699 | 20.2998
13.2717 | 0.3701 | 20.3112
13.2806 | 0.3706 | 20.334
13.2895 | 0.3699 | 20.2998
13.2984 | 0.3694 | 20.2732
13.3073 | 0.3686 | 20.2352
13.3162 | 0.3686 | 20.2314
13.3251 | 0.3684 | 20.2238
13.334 | 0.3685 | 20.2276
13.3429 | 0.3689 | 20.2504
13.3518 | 0.3688 | 20.2428
13.3607 | 0.3696 | 20.2846
13.3696 | 0.3699 | 20.2998
13.3785 | 0.3701 | 20.3074
13.3874 | 0.3702 | 20.315
13.3963 | 0.3701 | 20.3074
13.4052 | 0.3701 | 20.3112
13.4141 | 0.3703 | 20.3188
13.423 | 0.3698 | 20.296
13.4319 | 0.3695 | 20.277
13.4408 | 0.3693 | 20.2694
13.4497 | 0.3707 | 20.3378
13.4586 | 0.3703 | 20.3188
13.4675 | 0.3692 | 20.2656
13.4764 | 0.3693 | 20.2694
13.4853 | 0.3692 | 20.2656
13.4942 | 0.3701 | 20.3112
13.5031 | 0.3692 | 20.2656
13.512 | 0.3685 | 20.2276
13.5209 | 0.3686 | 20.2314
13.5298 | 0.3691 | 20.258
13.5387 | 0.3704 | 20.3264
13.5476 | 0.3704 | 20.3226
13.5565 | 0.3692 | 20.2656
13.5654 | 0.3683 | 20.22
13.5743 | 0.3692 | 20.2618
13.5832 | 0.3695 | 20.2808
13.5921 | 0.3696 | 20.2846
13.601 | 0.3695 | 20.2808
13.6099 | 0.3689 | 20.2466
13.6188 | 0.3692 | 20.2656
13.6277 | 0.3701 | 20.3074
13.6366 | 0.3698 | 20.2922
13.6455 | 0.37 | 20.3036
13.6544 | 0.3693 | 20.2694
13.6633 | 0.3704 | 20.3226
13.6722 | 0.3703 | 20.3188
13.6811 | 0.3683 | 20.22
13.69 | 0.3686 | 20.2352
13.6989 | 0.3685 | 20.2276
13.7078 | 0.3685 | 20.2276
13.7167 | 0.3695 | 20.2808
13.7256 | 0.3697 | 20.2884
13.7345 | 0.3704 | 20.3264
13.7434 | 0.3689 | 20.2466
13.7523 | 0.3689 | 20.2504
13.7612 | 0.3698 | 20.296
13.7701 | 0.3696 | 20.2846
13.779 | 0.3694 | 20.2732
13.7879 | 0.3691 | 20.258
13.7968 | 0.3689 | 20.2504
13.8057 | 0.3686 | 20.2314
13.8146 | 0.3681 | 20.2086
13.8235 | 0.3684 | 20.2238
13.8324 | 0.3688 | 20.2428
13.8413 | 0.3681 | 20.2086
13.8502 | 0.367 | 20.1553
13.8591 | 0.3655 | 20.0792
13.868 | 0.3662 | 20.1134
13.8769 | 0.3671 | 20.1591
13.8858 | 0.3676 | 20.1858
13.8947 | 0.367 | 20.1515
13.9036 | 0.3666 | 20.1325
13.9125 | 0.366 | 20.102
13.9214 | 0.367 | 20.1553
13.9303 | 0.3671 | 20.1591
13.9392 | 0.3667 | 20.1363
13.9481 | 0.3664 | 20.1211
13.957 | 0.367 | 20.1553
13.966 | 0.3673 | 20.1667
13.9749 | 0.3669 | 20.1477
13.9838 | 0.3662 | 20.1134
13.9927 | 0.3672 | 20.1629
14.0016 | 0.3661 | 20.1096
14.0105 | 0.3659 | 20.0982
14.0194 | 0.3662 | 20.1134
14.0283 | 0.3672 | 20.1629
14.0372 | 0.3675 | 20.1782
14.0461 | 0.3676 | 20.182
14.055 | 0.3678 | 20.1934
14.0639 | 0.3676 | 20.1858
14.0728 | 0.3675 | 20.1782
14.0817 | 0.3667 | 20.1401
14.0906 | 0.3679 | 20.201
14.0995 | 0.368 | 20.2048
14.1084 | 0.3672 | 20.1629
14.1173 | 0.366 | 20.102
14.1262 | 0.3656 | 20.083
14.1351 | 0.3662 | 20.1134
14.144 | 0.3663 | 20.1172
14.1529 | 0.3666 | 20.1325
14.1618 | 0.3664 | 20.1249
14.1707 | 0.3664 | 20.1249
14.1796 | 0.3664 | 20.1249
14.1885 | 0.3659 | 20.0982
14.1974 | 0.3665 | 20.1287
14.2063 | 0.3667 | 20.1401
14.2152 | 0.3663 | 20.1172
14.2241 | 0.3665 | 20.1287
14.233 | 0.3662 | 20.1134
14.2419 | 0.3658 | 20.0906
14.2508 | 0.3655 | 20.0753
14.2597 | 0.367 | 20.1553
14.2686 | 0.3679 | 20.201
14.2775 | 0.3676 | 20.1858
14.2864 | 0.3674 | 20.1743
14.2953 | 0.3673 | 20.1705
14.3042 | 0.3682 | 20.2124
14.3131 | 0.3682 | 20.2124
14.322 | 0.3664 | 20.1249
14.3309 | 0.3656 | 20.083
14.3398 | 0.3656 | 20.083
14.3487 | 0.3653 | 20.0677
14.3576 | 0.3648 | 20.041
14.3665 | 0.3651 | 20.0563
14.3754 | 0.3658 | 20.0906
14.3843 | 0.3664 | 20.1249
14.3932 | 0.3668 | 20.1439
14.4021 | 0.367 | 20.1553
14.411 | 0.3664 | 20.1249
14.4199 | 0.3666 | 20.1325
14.4288 | 0.3664 | 20.1211
14.4377 | 0.3661 | 20.1096
14.4466 | 0.3664 | 20.1249
14.4555 | 0.3667 | 20.1401
14.4644 | 0.3668 | 20.1439
14.4733 | 0.3671 | 20.1591
14.4822 | 0.3668 | 20.1439
14.4911 | 0.3661 | 20.1096
14.5 | 0.3659 | 20.0982
14.5089 | 0.3656 | 20.083
14.5178 | 0.3662 | 20.1134
14.5267 | 0.3673 | 20.1667
14.5356 | 0.3671 | 20.1591
14.5445 | 0.3671 | 20.1591
14.5534 | 0.3673 | 20.1705
14.5623 | 0.3666 | 20.1325
14.5712 | 0.3659 | 20.0982
14.5801 | 0.3655 | 20.0753
14.589 | 0.3642 | 20.0105
14.5979 | 0.364 | 20.0029
14.6068 | 0.3654 | 20.0715
14.6157 | 0.3671 | 20.1591
14.6246 | 0.3668 | 20.1439
14.6335 | 0.3658 | 20.0944
14.6424 | 0.3654 | 20.0715
14.6513 | 0.3652 | 20.0639
14.6602 | 0.366 | 20.102
14.6691 | 0.3667 | 20.1401
14.678 | 0.3662 | 20.1134
14.6869 | 0.3658 | 20.0944
14.6958 | 0.3655 | 20.0792
14.7047 | 0.3655 | 20.0753
14.7136 | 0.3661 | 20.1058
14.7226 | 0.3655 | 20.0753
14.7315 | 0.3658 | 20.0944
14.7404 | 0.3654 | 20.0715
14.7493 | 0.3648 | 20.041
14.7582 | 0.3653 | 20.0677
14.7671 | 0.3665 | 20.1287
14.776 | 0.3672 | 20.1629
14.7849 | 0.3662 | 20.1134
14.7938 | 0.3658 | 20.0906
14.8027 | 0.3655 | 20.0753
14.8116 | 0.3649 | 20.0487
14.8205 | 0.3647 | 20.0372
14.8294 | 0.3652 | 20.0639
14.8383 | 0.3658 | 20.0906
14.8472 | 0.3657 | 20.0868
14.8561 | 0.3658 | 20.0906
14.865 | 0.3665 | 20.1287
14.8739 | 0.3664 | 20.1249
14.8828 | 0.3655 | 20.0792
14.8917 | 0.3655 | 20.0753
14.9006 | 0.3664 | 20.1249
14.9095 | 0.3656 | 20.083
14.9184 | 0.3653 | 20.0677
14.9273 | 0.3658 | 20.0906
14.9362 | 0.3661 | 20.1096
14.9451 | 0.3678 | 20.1934
14.954 | 0.368 | 20.2048
14.9629 | 0.3672 | 20.1629
14.9718 | 0.367 | 20.1515
14.9807 | 0.3671 | 20.1591
14.9896 | 0.3673 | 20.1705
14.9985 | 0.3673 | 20.1705
15.0074 | 0.3659 | 20.0982
15.0163 | 0.3655 | 20.0753
15.0252 | 0.3661 | 20.1058
15.0341 | 0.3668 | 20.1439
15.043 | 0.3663 | 20.1172
15.0519 | 0.3662 | 20.1134
15.0608 | 0.3662 | 20.1134
15.0697 | 0.3667 | 20.1401
15.0786 | 0.367 | 20.1553
15.0875 | 0.3673 | 20.1705
15.0964 | 0.3667 | 20.1401
15.1053 | 0.3663 | 20.1172
15.1142 | 0.3667 | 20.1401
15.1231 | 0.3679 | 20.201
15.132 | 0.3682 | 20.2124
15.1409 | 0.3659 | 20.0982
15.1498 | 0.3647 | 20.0372
15.1587 | 0.3648 | 20.041
15.1676 | 0.3655 | 20.0753
15.1765 | 0.3658 | 20.0906
15.1854 | 0.3655 | 20.0753
15.1943 | 0.3657 | 20.0868
15.2032 | 0.3659 | 20.0982
15.2121 | 0.3669 | 20.1477
15.221 | 0.3672 | 20.1629
15.2299 | 0.3672 | 20.1629
15.2388 | 0.3658 | 20.0944
15.2477 | 0.3646 | 20.0334
15.2566 | 0.3637 | 19.9877
15.2655 | 0.364 | 20.0029
15.2744 | 0.3648 | 20.041
15.2833 | 0.3651 | 20.0563
15.2922 | 0.3656 | 20.083
15.3011 | 0.3646 | 20.0334
15.31 | 0.3643 | 20.0182
15.3189 | 0.3644 | 20.022
15.3278 | 0.3652 | 20.0639
15.3367 | 0.3658 | 20.0906
15.3456 | 0.3656 | 20.083
15.3545 | 0.365 | 20.0525
15.3634 | 0.3654 | 20.0715
15.3723 | 0.3658 | 20.0944
15.3812 | 0.3658 | 20.0944
15.3901 | 0.3654 | 20.0715
15.399 | 0.3646 | 20.0334
15.4079 | 0.3648 | 20.041
15.4168 | 0.3656 | 20.083
15.4257 | 0.3663 | 20.1172
15.4346 | 0.3667 | 20.1401
15.4435 | 0.3665 | 20.1287
15.4524 | 0.3676 | 20.182
15.4613 | 0.367 | 20.1515
15.4702 | 0.3647 | 20.0372
15.4792 | 0.3646 | 20.0296
15.4881 | 0.3661 | 20.1058
15.497 | 0.3675 | 20.1782
15.5059 | 0.3676 | 20.1858
15.5148 | 0.3667 | 20.1401
15.5237 | 0.3667 | 20.1363
15.5326 | 0.3666 | 20.1325
15.5415 | 0.367 | 20.1553
15.5504 | 0.3668 | 20.1439
15.5593 | 0.3653 | 20.0677
15.5682 | 0.3649 | 20.0449
15.5771 | 0.364 | 19.9991
15.586 | 0.3647 | 20.0372
15.5949 | 0.3648 | 20.041
15.6038 | 0.3649 | 20.0487
15.6127 | 0.3643 | 20.0144
15.6216 | 0.3646 | 20.0334
15.6305 | 0.3658 | 20.0944
15.6394 | 0.3667 | 20.1401
15.6483 | 0.3667 | 20.1401
15.6572 | 0.3658 | 20.0906
15.6661 | 0.366 | 20.102
15.675 | 0.3663 | 20.1172
15.6839 | 0.3668 | 20.1439
15.6928 | 0.3658 | 20.0906
15.7017 | 0.3655 | 20.0753
15.7106 | 0.3663 | 20.1172
15.7195 | 0.3672 | 20.1629
15.7284 | 0.3665 | 20.1287
15.7373 | 0.3663 | 20.1172
15.7462 | 0.3655 | 20.0753
15.7551 | 0.3661 | 20.1058
15.764 | 0.3664 | 20.1249
15.7729 | 0.3666 | 20.1325
15.7818 | 0.367 | 20.1515
15.7907 | 0.3665 | 20.1287
15.7996 | 0.3665 | 20.1287
15.8085 | 0.3679 | 20.201
15.8174 | 0.3688 | 20.2428
15.8263 | 0.3691 | 20.258
15.8352 | 0.3673 | 20.1705
15.8441 | 0.3667 | 20.1363
15.853 | 0.3671 | 20.1591
15.8619 | 0.3673 | 20.1705
15.8708 | 0.3676 | 20.1858
15.8797 | 0.3676 | 20.182
15.8886 | 0.3667 | 20.1363
15.8975 | 0.3667 | 20.1363
15.9064 | 0.3665 | 20.1287
15.9153 | 0.3671 | 20.1591
15.9242 | 0.3667 | 20.1401
15.9331 | 0.3659 | 20.0982
15.942 | 0.3655 | 20.0753
15.9509 | 0.3646 | 20.0334
15.9598 | 0.3648 | 20.041
15.9687 | 0.3655 | 20.0792
15.9776 | 0.3649 | 20.0487
15.9865 | 0.3645 | 20.0258
15.9954 | 0.3653 | 20.0677
16.0043 | 0.3658 | 20.0944
16.0132 | 0.3654 | 20.0715
16.0221 | 0.3648 | 20.041
16.031 | 0.3646 | 20.0296
16.0399 | 0.3647 | 20.0372
16.0488 | 0.3659 | 20.0982
16.0577 | 0.3646 | 20.0334
16.0666 | 0.3637 | 19.9838
16.0755 | 0.364 | 19.9991
16.0844 | 0.364 | 20.0029
16.0933 | 0.3649 | 20.0449
16.1022 | 0.3646 | 20.0334
16.1111 | 0.3639 | 19.9953
16.12 | 0.3632 | 19.9609
16.1289 | 0.3631 | 19.9571
16.1378 | 0.3641 | 20.0067
16.1467 | 0.3644 | 20.022
16.1556 | 0.3644 | 20.022
16.1645 | 0.3632 | 19.9609
16.1734 | 0.3632 | 19.9609
16.1823 | 0.3646 | 20.0296
16.1912 | 0.3646 | 20.0334
16.2001 | 0.3643 | 20.0182
16.209 | 0.3639 | 19.9953
16.2179 | 0.364 | 20.0029
16.2268 | 0.3651 | 20.0563
16.2358 | 0.3658 | 20.0944
16.2447 | 0.3652 | 20.0601
16.2536 | 0.3638 | 19.9915
16.2625 | 0.3633 | 19.9648
16.2714 | 0.3643 | 20.0182
16.2803 | 0.3649 | 20.0487
16.2892 | 0.3646 | 20.0296
16.2981 | 0.3647 | 20.0372
16.307 | 0.3653 | 20.0677
16.3159 | 0.3643 | 20.0182
16.3248 | 0.3638 | 19.9915
16.3337 | 0.3644 | 20.022
16.3426 | 0.3642 | 20.0105
16.3515 | 0.3648 | 20.041
16.3604 | 0.3647 | 20.0372
16.3693 | 0.3636 | 19.98
16.3782 | 0.364 | 19.9991
16.3871 | 0.3631 | 19.9571
16.396 | 0.3633 | 19.9648
16.4049 | 0.3633 | 19.9648
16.4138 | 0.3628 | 19.9419
16.4227 | 0.3624 | 19.919
16.4316 | 0.3621 | 19.9037
16.4405 | 0.3635 | 19.9762
16.4494 | 0.3642 | 20.0105
16.4583 | 0.3635 | 19.9762
16.4672 | 0.3639 | 19.9953
16.4761 | 0.364 | 20.0029
16.485 | 0.3646 | 20.0296
16.4939 | 0.3632 | 19.9609
16.5028 | 0.3633 | 19.9686
16.5117 | 0.3637 | 19.9838
16.5206 | 0.3642 | 20.0105
16.5295 | 0.3638 | 19.9915
16.5384 | 0.3633 | 19.9648
16.5473 | 0.3637 | 19.9838
16.5562 | 0.3638 | 19.9915
16.5651 | 0.3636 | 19.98
16.574 | 0.3623 | 19.9151
16.5829 | 0.3612 | 19.8579
16.5918 | 0.3617 | 19.8846
16.6007 | 0.3623 | 19.9151
16.6096 | 0.3622 | 19.9113
16.6185 | 0.3629 | 19.9457
16.6274 | 0.3624 | 19.919
16.6363 | 0.3627 | 19.9342
16.6452 | 0.3626 | 19.9304
16.6541 | 0.3637 | 19.9838
16.663 | 0.3643 | 20.0182
16.6719 | 0.3642 | 20.0105
16.6808 | 0.3637 | 19.9877
16.6897 | 0.3637 | 19.9877
16.6986 | 0.3637 | 19.9838
16.7075 | 0.3638 | 19.9915
16.7164 | 0.3636 | 19.98
16.7253 | 0.3641 | 20.0067
16.7342 | 0.3655 | 20.0792
16.7431 | 0.3654 | 20.0715
16.752 | 0.365 | 20.0525
16.7609 | 0.3635 | 19.9762
16.7698 | 0.3627 | 19.9342
16.7787 | 0.3637 | 19.9838
16.7876 | 0.3646 | 20.0334
16.7965 | 0.3647 | 20.0372
16.8054 | 0.3643 | 20.0182
16.8143 | 0.3639 | 19.9953
16.8232 | 0.3632 | 19.9609
16.8321 | 0.3631 | 19.9571
16.841 | 0.3646 | 20.0296
16.8499 | 0.3653 | 20.0677
16.8588 | 0.3661 | 20.1096
16.8677 | 0.3673 | 20.1705
16.8766 | 0.3664 | 20.1249
16.8855 | 0.3651 | 20.0563
16.8944 | 0.3636 | 19.98
16.9033 | 0.364 | 20.0029
16.9122 | 0.3645 | 20.0258
16.9211 | 0.3645 | 20.0258
16.93 | 0.364 | 20.0029
16.9389 | 0.3634 | 19.9724
16.9478 | 0.3641 | 20.0067
16.9567 | 0.3631 | 19.9571
16.9656 | 0.3633 | 19.9648
16.9745 | 0.3634 | 19.9724
16.9834 | 0.3633 | 19.9648
16.9924 | 0.3637 | 19.9838
17.0013 | 0.363 | 19.9533
17.0102 | 0.363 | 19.9495
17.0191 | 0.3642 | 20.0105
17.028 | 0.3645 | 20.0258
17.0369 | 0.3649 | 20.0449
17.0458 | 0.3638 | 19.9915
17.0547 | 0.3636 | 19.98
17.0636 | 0.3627 | 19.9342
17.0725 | 0.3627 | 19.9342
17.0814 | 0.3626 | 19.9304
17.0903 | 0.3622 | 19.9113
17.0992 | 0.3614 | 19.8693
17.1081 | 0.3627 | 19.9342
17.117 | 0.3635 | 19.9762
17.1259 | 0.3638 | 19.9915
17.1348 | 0.3634 | 19.9724
17.1437 | 0.3626 | 19.9304
17.1526 | 0.362 | 19.8999
17.1615 | 0.3637 | 19.9838
17.1704 | 0.3639 | 19.9953
17.1793 | 0.3636 | 19.98
17.1882 | 0.3631 | 19.9571
17.1971 | 0.3633 | 19.9686
17.206 | 0.3632 | 19.9609
17.2149 | 0.3637 | 19.9877
17.2238 | 0.3641 | 20.0067
17.2327 | 0.3639 | 19.9953
17.2416 | 0.3641 | 20.0067
17.2505 | 0.3644 | 20.022
17.2594 | 0.3641 | 20.0067
17.2683 | 0.3646 | 20.0296
17.2772 | 0.3633 | 19.9686
17.2861 | 0.363 | 19.9533
17.295 | 0.3627 | 19.9381
17.3039 | 0.3627 | 19.9381
17.3128 | 0.363 | 19.9533
17.3217 | 0.3631 | 19.9571
17.3306 | 0.3623 | 19.9151
17.3395 | 0.3626 | 19.9304
17.3484 | 0.3627 | 19.9381
17.3573 | 0.3634 | 19.9724
17.3662 | 0.3635 | 19.9762
17.3751 | 0.363 | 19.9495
17.384 | 0.3635 | 19.9762
17.3929 | 0.3633 | 19.9648
17.4018 | 0.3635 | 19.9762
17.4107 | 0.3629 | 19.9457
17.4196 | 0.363 | 19.9495
17.4285 | 0.3619 | 19.8961
17.4374 | 0.361 | 19.8502
17.4463 | 0.3609 | 19.8426
17.4552 | 0.3619 | 19.8961
17.4641 | 0.3623 | 19.9151
17.473 | 0.363 | 19.9495
17.4819 | 0.363 | 19.9495
17.4908 | 0.3628 | 19.9419
17.4997 | 0.3635 | 19.9762
17.5086 | 0.363 | 19.9495
17.5175 | 0.3632 | 19.9609
17.5264 | 0.3641 | 20.0067
17.5353 | 0.364 | 20.0029
17.5442 | 0.3646 | 20.0296
17.5531 | 0.3637 | 19.9838
17.562 | 0.3629 | 19.9457
17.5709 | 0.3621 | 19.9037
17.5798 | 0.3628 | 19.9419
17.5887 | 0.364 | 19.9991
17.5976 | 0.3636 | 19.98
17.6065 | 0.3629 | 19.9457
17.6154 | 0.3631 | 19.9571
17.6243 | 0.3629 | 19.9457
17.6332 | 0.3642 | 20.0105
17.6421 | 0.3644 | 20.022
17.651 | 0.3647 | 20.0372
17.6599 | 0.3641 | 20.0067
17.6688 | 0.3644 | 20.022
17.6777 | 0.3636 | 19.98
17.6866 | 0.3633 | 19.9686
17.6955 | 0.3629 | 19.9457
17.7044 | 0.3626 | 19.9304
17.7133 | 0.363 | 19.9533
17.7222 | 0.3625 | 19.9266
17.7311 | 0.3626 | 19.9304
17.7401 | 0.3628 | 19.9419
17.749 | 0.3622 | 19.9113
17.7579 | 0.3631 | 19.9571
17.7668 | 0.3635 | 19.9762
17.7757 | 0.3629 | 19.9457
17.7846 | 0.363 | 19.9533
17.7935 | 0.3617 | 19.8846
17.8024 | 0.3627 | 19.9342
17.8113 | 0.3627 | 19.9342
17.8202 | 0.3628 | 19.9419
17.8291 | 0.3631 | 19.9571
17.838 | 0.3626 | 19.9304
17.8469 | 0.3627 | 19.9381
17.8558 | 0.3627 | 19.9381
17.8647 | 0.3633 | 19.9648
17.8736 | 0.3643 | 20.0144
17.8825 | 0.3644 | 20.022
17.8914 | 0.3643 | 20.0144
17.9003 | 0.3635 | 19.9762
17.9092 | 0.3628 | 19.9419
17.9181 | 0.3629 | 19.9457
17.927 | 0.3633 | 19.9686
17.9359 | 0.363 | 19.9495
17.9448 | 0.3632 | 19.9609
17.9537 | 0.3631 | 19.9571
17.9626 | 0.3638 | 19.9915
17.9715 | 0.3649 | 20.0487
17.9804 | 0.3655 | 20.0753
17.9893 | 0.3658 | 20.0906
17.9982 | 0.366 | 20.102
18.0071 | 0.3663 | 20.1172
18.016 | 0.3668 | 20.1439
18.0249 | 0.365 | 20.0525
18.0338 | 0.3643 | 20.0144
18.0427 | 0.3636 | 19.98
18.0516 | 0.3646 | 20.0296
18.0605 | 0.3653 | 20.0677
18.0694 | 0.3654 | 20.0715
18.0783 | 0.3654 | 20.0715
18.0872 | 0.3652 | 20.0639
18.0961 | 0.3652 | 20.0601
18.105 | 0.3655 | 20.0753
18.1139 | 0.3638 | 19.9915
18.1228 | 0.3641 | 20.0067
18.1317 | 0.3643 | 20.0144
18.1406 | 0.3639 | 19.9953
18.1495 | 0.3627 | 19.9381
18.1584 | 0.3618 | 19.8922
18.1673 | 0.3615 | 19.8731
18.1762 | 0.3615 | 19.8731
18.1851 | 0.3621 | 19.9037
18.194 | 0.3624 | 19.9228
18.2029 | 0.3624 | 19.9228
18.2118 | 0.3622 | 19.9113
18.2207 | 0.3626 | 19.9304
18.2296 | 0.3629 | 19.9457
18.2385 | 0.3633 | 19.9686
18.2474 | 0.3633 | 19.9648
18.2563 | 0.3617 | 19.8846
18.2652 | 0.3622 | 19.9113
18.2741 | 0.3627 | 19.9381
18.283 | 0.3621 | 19.9037
18.2919 | 0.3618 | 19.8922
18.3008 | 0.3612 | 19.8579
18.3097 | 0.3611 | 19.854
18.3186 | 0.3612 | 19.8579
18.3275 | 0.3619 | 19.8961
18.3364 | 0.3624 | 19.919
18.3453 | 0.3627 | 19.9342
18.3542 | 0.3627 | 19.9342
18.3631 | 0.3613 | 19.8655
18.372 | 0.3609 | 19.8426
18.3809 | 0.3612 | 19.8617
18.3898 | 0.3606 | 19.8311
18.3987 | 0.3612 | 19.8617
18.4076 | 0.3611 | 19.854
18.4165 | 0.3607 | 19.8349
18.4254 | 0.3615 | 19.8731
18.4343 | 0.3616 | 19.8808
18.4432 | 0.361 | 19.8502
18.4521 | 0.3612 | 19.8617
18.461 | 0.3612 | 19.8617
18.4699 | 0.3624 | 19.919
18.4788 | 0.363 | 19.9533
18.4877 | 0.3642 | 20.0105
18.4967 | 0.3631 | 19.9571
18.5056 | 0.3621 | 19.9037
18.5145 | 0.3619 | 19.8961
18.5234 | 0.3623 | 19.9151
18.5323 | 0.3626 | 19.9304
18.5412 | 0.3624 | 19.919
18.5501 | 0.3621 | 19.9075
18.559 | 0.3627 | 19.9381
18.5679 | 0.3628 | 19.9419
18.5768 | 0.3631 | 19.9571
18.5857 | 0.3615 | 19.877
18.5946 | 0.361 | 19.8502
18.6035 | 0.3606 | 19.8273
18.6124 | 0.3612 | 19.8617
18.6213 | 0.3617 | 19.8846
18.6302 | 0.3608 | 19.8387
18.6391 | 0.3609 | 19.8426
18.648 | 0.3606 | 19.8311
18.6569 | 0.3606 | 19.8273
18.6658 | 0.3604 | 19.8196
18.6747 | 0.3597 | 19.7814
18.6836 | 0.3608 | 19.8387
18.6925 | 0.3613 | 19.8655
18.7014 | 0.3621 | 19.9075
18.7103 | 0.3619 | 19.8961
18.7192 | 0.3605 | 19.8235
18.7281 | 0.3595 | 19.7738
18.737 | 0.3598 | 19.7891
18.7459 | 0.3597 | 19.7852
18.7548 | 0.3606 | 19.8273
18.7637 | 0.36 | 19.8005
18.7726 | 0.3603 | 19.812
18.7815 | 0.3602 | 19.8082
18.7904 | 0.3604 | 19.8196
18.7993 | 0.3608 | 19.8387
18.8082 | 0.3607 | 19.8349
18.8171 | 0.3602 | 19.8082
18.826 | 0.361 | 19.8502
18.8349 | 0.3615 | 19.8731
18.8438 | 0.362 | 19.8999
18.8527 | 0.3617 | 19.8846
18.8616 | 0.361 | 19.8502
18.8705 | 0.3618 | 19.8922
18.8794 | 0.3618 | 19.8884
18.8883 | 0.3614 | 19.8693
18.8972 | 0.3626 | 19.9304
18.9061 | 0.3626 | 19.9304
18.915 | 0.3627 | 19.9342
18.9239 | 0.363 | 19.9533
18.9328 | 0.3627 | 19.9342
18.9417 | 0.3627 | 19.9342
18.9506 | 0.3633 | 19.9648
18.9595 | 0.363 | 19.9495
18.9684 | 0.3629 | 19.9457
18.9773 | 0.3628 | 19.9419
18.9862 | 0.3636 | 19.98
18.9951 | 0.364 | 19.9991
19.004 | 0.3634 | 19.9724
19.0129 | 0.363 | 19.9495
19.0218 | 0.3625 | 19.9266
19.0307 | 0.3624 | 19.919
19.0396 | 0.3629 | 19.9457
19.0485 | 0.3624 | 19.919
19.0574 | 0.3618 | 19.8884
19.0663 | 0.3617 | 19.8846
19.0752 | 0.3624 | 19.9228
19.0841 | 0.3623 | 19.9151
19.093 | 0.3607 | 19.8349
19.1019 | 0.3603 | 19.812
19.1108 | 0.361 | 19.8502
19.1197 | 0.3625 | 19.9266
19.1286 | 0.3636 | 19.98
19.1375 | 0.3625 | 19.9266
19.1464 | 0.3612 | 19.8617
19.1553 | 0.3611 | 19.854
19.1642 | 0.3622 | 19.9113
19.1731 | 0.364 | 19.9991
19.182 | 0.3635 | 19.9762
19.1909 | 0.3628 | 19.9419
19.1998 | 0.3623 | 19.9151
19.2087 | 0.3618 | 19.8922
19.2176 | 0.3625 | 19.9266
19.2265 | 0.3624 | 19.9228
19.2354 | 0.3627 | 19.9342
19.2443 | 0.363 | 19.9533
19.2533 | 0.363 | 19.9495
19.2622 | 0.3625 | 19.9266
19.2711 | 0.3624 | 19.919
19.28 | 0.3624 | 19.919
19.2889 | 0.3609 | 19.8426
19.2978 | 0.3611 | 19.854
19.3067 | 0.3611 | 19.854
19.3156 | 0.3616 | 19.8808
19.3245 | 0.3613 | 19.8655
19.3334 | 0.3612 | 19.8617
19.3423 | 0.3621 | 19.9075
19.3512 | 0.3627 | 19.9381
19.3601 | 0.3624 | 19.9228
19.369 | 0.3616 | 19.8808
19.3779 | 0.3613 | 19.8655
19.3868 | 0.3614 | 19.8693
19.3957 | 0.3621 | 19.9037
19.4046 | 0.3617 | 19.8846
19.4135 | 0.3602 | 19.8082
19.4224 | 0.3606 | 19.8311
19.4313 | 0.3602 | 19.8082
19.4402 | 0.36 | 19.7967
19.4491 | 0.36 | 19.8005
19.458 | 0.36 | 19.8005
19.4669 | 0.3607 | 19.8349
19.4758 | 0.3602 | 19.8082
19.4847 | 0.3602 | 19.8082
19.4936 | 0.3606 | 19.8273
19.5025 | 0.3599 | 19.7929
19.5114 | 0.36 | 19.7967
19.5203 | 0.36 | 19.8005
19.5292 | 0.3606 | 19.8273
19.5381 | 0.3606 | 19.8273
19.547 | 0.3619 | 19.8961
19.5559 | 0.3612 | 19.8579
19.5648 | 0.361 | 19.8502
19.5737 | 0.3608 | 19.8387
19.5826 | 0.3597 | 19.7852
19.5915 | 0.3606 | 19.8311
19.6004 | 0.3598 | 19.7891
19.6093 | 0.3599 | 19.7929
19.6182 | 0.3597 | 19.7814
19.6271 | 0.3598 | 19.7891
19.636 | 0.3606 | 19.8311
19.6449 | 0.3598 | 19.7891
19.6538 | 0.3594 | 19.7699
19.6627 | 0.3596 | 19.7776
19.6716 | 0.3594 | 19.7661
19.6805 | 0.3603 | 19.812
19.6894 | 0.3596 | 19.7776
19.6983 | 0.359 | 19.747
19.7072 | 0.3588 | 19.7393
19.7161 | 0.3597 | 19.7852
19.725 | 0.3606 | 19.8273
19.7339 | 0.3602 | 19.8082
19.7428 | 0.3601 | 19.8043
19.7517 | 0.36 | 19.8005
19.7606 | 0.3609 | 19.8464
19.7695 | 0.3618 | 19.8884
19.7784 | 0.3616 | 19.8808
19.7873 | 0.3601 | 19.8043
19.7962 | 0.3599 | 19.7929
19.8051 | 0.3606 | 19.8311
19.814 | 0.3608 | 19.8387
19.8229 | 0.3606 | 19.8273
19.8318 | 0.3597 | 19.7852
19.8407 | 0.3591 | 19.7508
19.8496 | 0.3597 | 19.7852
19.8585 | 0.3603 | 19.812
19.8674 | 0.3615 | 19.877
19.8763 | 0.3606 | 19.8273
19.8852 | 0.36 | 19.8005
19.8941 | 0.3607 | 19.8349
19.903 | 0.3615 | 19.8731
19.9119 | 0.3608 | 19.8387
19.9208 | 0.3602 | 19.8082
19.9297 | 0.3588 | 19.7393
19.9386 | 0.3592 | 19.7585
19.9475 | 0.3587 | 19.7317
19.9564 | 0.3584 | 19.7202
19.9653 | 0.3589 | 19.7431
19.9742 | 0.3597 | 19.7814
19.9831 | 0.3598 | 19.7891
19.992 | 0.3599 | 19.7929
20.0009 | 0.3606 | 19.8311