## GENERAL
TEST IDENTIFICATION
Borehole: | TNW049-BH
Sample: | 48UU
Depth: | 42.6 |  | [m]
VISUAL DESCRIPTION
INITIAL | UNDISTURBED | REMOULDED
Length | 140.7 | 100 | [mm]
Diameter | 72.2 | 50 | [mm]
Membrane thickness | 0.35 | 0.35 | [mm]
Rate of strain | 1 | 1 | [%/min]
Bulk density | 1.89 | 1.91 | [Mg/m³]
Dry density | 1.44 |  | [Mg/m³]
Water content | 31.3 |  | [%]
FAILURE
Cell pressure | 1000 | 1000 | [kPa]
Membrane correction | 1.86 | 2.24 | [%]
Corrected deviator stress | 153.4 | 211.9 | [kPa]
Strain at failure | 19.7 | 15.5 | [%]
Undrained shear strength | 76.7 | 105.9 | [kPa]

## UNDISTURBED
SHEARING STAGE - UNDISTURBED
Axial strain | Deviator stress
[%] | [kPa]
0 | 0
0.09952371 | 20.53228
0.2061563 | 44.51805
0.2985711 | 58.94187
0.4052037 | 69.11464
0.4976185 | 78.28143
0.6042511 | 85.4972
0.696666 | 92.20268
0.8032985 | 97.20634
0.9028222 | 101.6501
0.9952371 | 104.738
1.10187 | 107.1741
1.201393 | 109.4686
1.300917 | 111.3722
1.400441 | 112.8138
1.507073 | 114.0506
1.599488 | 115.3269
1.706121 | 116.1735
1.798536 | 117.1568
1.905168 | 118.0711
1.997583 | 119.0262
2.104216 | 119.6012
2.203739 | 120.2321
2.303263 | 121.0047
2.402787 | 121.537
2.50231 | 122.0441
2.601834 | 122.6928
2.701358 | 123.1972
2.793773 | 123.8766
2.900405 | 124.2497
2.999929 | 124.6791
3.106561 | 125.3105
3.198976 | 125.7002
3.2985 | 126.1497
3.405133 | 126.4934
3.497547 | 126.8329
3.60418 | 127.2924
3.696595 | 127.6299
3.803227 | 127.8989
3.902751 | 128.2009
3.995166 | 128.6766
4.101799 | 128.9897
4.194213 | 129.2055
4.300846 | 129.5636
4.407478 | 129.8738
4.499893 | 130.2508
4.599417 | 130.4297
4.70605 | 130.8769
4.798464 | 131.0648
4.897988 | 131.288
5.004621 | 131.5694
5.104144 | 131.8142
5.196559 | 132.2081
5.303192 | 132.4867
5.402716 | 132.7752
5.49513 | 133.1198
5.601763 | 133.2572
5.701287 | 133.6123
5.807919 | 133.9324
5.900334 | 134.1354
5.999858 | 134.4187
6.10649 | 134.6671
6.198905 | 135.0284
6.298429 | 135.2403
6.405061 | 135.4632
6.497476 | 135.6389
6.597 | 135.9399
6.703633 | 136.1376
6.803156 | 136.414
6.90268 | 136.5985
7.002204 | 136.8505
7.080401 | 137.1128
7.151489 | 137.2497
7.293666 | 137.4996
7.364754 | 137.8391
7.435843 | 138.2459
7.578019 | 138.2438
7.649108 | 138.4908
7.791285 | 138.6677
7.862373 | 139.026
8.00455 | 139.1333
8.075638 | 139.2877
8.146726 | 139.5315
8.288903 | 139.7709
8.359991 | 140.0133
8.502168 | 140.161
8.573257 | 140.4244
8.644345 | 140.6425
8.786522 | 140.7206
8.85761 | 141.0267
8.999787 | 141.103
9.070875 | 141.3187
9.141963 | 141.556
9.28414 | 141.6078
9.355229 | 141.7774
9.497405 | 141.9605
9.568494 | 142.1731
9.639582 | 142.3632
9.781759 | 142.3891
9.852847 | 142.6441
9.995024 | 142.8665
10.06611 | 143.0981
10.1372 | 143.1973
10.27938 | 143.2194
10.35047 | 143.515
10.49264 | 143.623
10.56373 | 143.8297
10.63482 | 144.014
10.777 | 144.0323
10.84808 | 144.2808
10.99026 | 144.4281
11.06135 | 144.61
11.20353 | 144.6686
11.27461 | 144.8277
11.3457 | 145.073
11.48788 | 145.1292
11.55897 | 145.2867
11.70114 | 145.4061
11.77223 | 145.6487
11.84332 | 145.7615
11.9855 | 145.8353
12.05659 | 146.0331
12.19876 | 146.0408
12.26985 | 146.216
12.34094 | 146.4335
12.48312 | 146.5247
12.5542 | 146.5912
12.69638 | 146.6382
12.76747 | 146.8319
12.83856 | 147.0038
12.98074 | 147.0058
13.05182 | 147.1979
13.194 | 147.241
13.26509 | 147.3682
13.40727 | 147.4309
13.47835 | 147.5782
13.54944 | 147.7251
13.69162 | 147.659
13.76271 | 146.793
13.8338 | 147.0236
13.97597 | 147.0834
14.04706 | 147.3967
14.18924 | 147.4966
14.26033 | 147.7662
14.4025 | 147.7176
14.47359 | 147.9231
14.54468 | 148.0653
14.68686 | 148.1817
14.75794 | 148.2812
14.90012 | 148.3749
14.97121 | 148.6189
15.0423 | 148.7168
15.18447 | 148.6836
15.25556 | 148.9878
15.39774 | 149.0357
15.46883 | 149.1729
15.53992 | 149.4336
15.68209 | 149.479
15.75318 | 149.6558
15.89536 | 149.7407
15.96645 | 149.8751
16.03753 | 150.0091
16.17971 | 150.0095
16.2508 | 150.1834
16.39298 | 150.3253
16.46406 | 150.4978
16.53515 | 150.6903
16.67733 | 150.6663
16.74842 | 150.7761
16.8906 | 150.7913
16.96168 | 151.1031
17.10386 | 151.0354
17.17495 | 151.1634
17.24604 | 151.2504
17.38821 | 151.3224
17.4593 | 151.4488
17.53039 | 151.6755
17.67257 | 151.7046
17.74366 | 151.8092
17.88583 | 151.8769
17.95692 | 152.0406
18.0991 | 152.0463
18.17019 | 152.2888
18.24127 | 152.4108
18.38345 | 152.474
18.45454 | 152.4951
18.59672 | 152.5566
18.6678 | 152.6765
18.73889 | 152.8753
18.88107 | 152.7953
18.95216 | 153.0325
19.09433 | 153.0698
19.16542 | 152.8905
19.23651 | 153.0074
19.37869 | 153.0428
19.44978 | 153.2767
19.59195 | 153.2709
19.66304 | 153.4444
19.80522 | 153.2605
19.87631 | 153.3741
19.94739 | 153.409
20.08957 | 153.5756
20.16066 | 153.6096
20.30284 | 153.4623
20.37392 | 153.6318
20.44501 | 153.723
20.58719 | 153.7294
20.65828 | 153.839
20.80045 | 153.8632
20.87154 | 153.8943
20.94263 | 154.0023

## REMOULDED
SHEARING STAGE - UNDISTURBED
Axial strain | Deviator stress
[%] | [kPa]
0 | 0
0.1 | 47.2065
0.2 | 63.90321
0.3 | 76.76828
0.4 | 86.96969
0.5 | 95.22484
0.6 | 103.0076
0.7 | 110.2688
0.8 | 116.909
0.9 | 122.3242
1 | 127.7283
1.1 | 132.5672
1.2 | 136.3394
1.3 | 139.9026
1.4 | 143.358
1.5 | 146.1538
1.6 | 148.4426
1.7 | 150.9768
1.8 | 153.3055
1.9 | 155.0796
2 | 156.8497
2.1 | 158.5661
2.2 | 160.2289
2.3 | 161.6889
2.4 | 163.0959
2.5 | 164.3011
2.6 | 165.7516
2.7 | 167.1987
2.8 | 168.494
2.9 | 169.4896
3 | 170.631
3.1 | 171.5724
3.2 | 172.61
3.3 | 173.9407
3.4 | 174.8746
3.5 | 176.0029
3.6 | 176.883
3.7 | 177.9081
3.8 | 178.6367
3.9 | 179.4613
4 | 180.5772
4.1 | 181.5439
4.2 | 182.1179
4.3 | 182.9827
4.4 | 183.8454
4.5 | 184.8517
4.6 | 185.467
4.7 | 186.129
4.8 | 187.0318
4.9 | 187.6416
5 | 188.3465
5.1 | 188.9046
5.2 | 189.4128
5.3 | 190.2571
5.4 | 190.7139
5.5 | 191.458
5.6 | 192.2483
5.7 | 192.7002
5.8 | 193.1988
5.9 | 194.0793
6 | 194.6224
6.1 | 194.9249
6.2 | 195.4651
6.3 | 196.4333
6.4 | 196.7315
6.5 | 197.2669
6.6 | 197.5152
6.7 | 198.0952
6.8 | 198.721
6.9 | 199.2502
7 | 199.4463
7.1 | 199.878
7.2 | 200.4975
7.3 | 200.7847
7.4 | 200.9765
7.5 | 201.5915
7.6 | 202.1106
7.7 | 202.487
7.8 | 202.6275
7.9 | 202.9078
8 | 203.4683
8.1 | 203.6526
8.2 | 203.8829
8.3 | 204.4391
8.4 | 204.5738
8.5 | 204.9407
8.6 | 205.3994
8.7 | 205.7637
8.8 | 205.8481
8.9 | 206.0709
9 | 206.2929
9.1 | 206.6064
9.2 | 206.8263
9.3 | 206.999
9.4 | 207.2632
9.5 | 207.5724
9.6 | 207.5582
9.7 | 207.8654
9.8 | 208.1255
9.9 | 208.3387
10 | 208.5051
10.1 | 208.6249
10.2 | 208.7439
10.3 | 209.0448
10.4 | 209.2534
10.5 | 209.5521
10.6 | 209.4855
10.7 | 209.7368
10.8 | 209.8962
10.9 | 209.7372
11 | 210.1219
11.1 | 210.2336
11.2 | 210.2993
11.3 | 210.4547
11.4 | 210.519
11.5 | 210.7178
11.6 | 210.8707
11.7 | 210.8429
11.8 | 211.0392
11.9 | 210.9204
12 | 210.8911
12.1 | 211.0403
12.2 | 211.0099
12.3 | 211.4256
12.4 | 211.3045
12.5 | 211.3169
12.6 | 211.4622
12.7 | 211.5177
12.8 | 211.5726
12.9 | 211.6712
13 | 211.7691
13.1 | 211.6006
13.2 | 211.8299
13.3 | 211.6607
13.4 | 211.756
13.5 | 211.7184
13.6 | 211.6363
13.7 | 211.6857
13.8 | 211.8223
13.9 | 211.7388
14 | 211.6549
14.1 | 211.7457
14.2 | 211.8357
14.3 | 211.7067
14.4 | 211.5775
14.5 | 211.6222
14.6 | 211.7967
14.7 | 211.84
14.8 | 211.8392
14.9 | 211.7512
15 | 211.5762
15.1 | 211.5741
15.2 | 211.7873
15.3 | 211.6544
15.4 | 211.6505
15.5 | 211.8613
15.6 | 211.4691
15.7 | 211.3779
15.8 | 211.5437
15.9 | 211.6228
16 | 211.53
16.1 | 211.4796
16.2 | 211.4715
16.3 | 211.4201
16.4 | 211.2406
16.5 | 211.2311
16.6 | 211.4758
16.7 | 211.4224
16.8 | 211.1991
16.9 | 211.0181
17 | 211.0905
17.1 | 210.9511
17.2 | 210.8536
17.3 | 210.6715
17.4 | 210.952
17.5 | 210.7271
17.6 | 210.5021
17.7 | 210.4447
17.8 | 210.5544
17.9 | 210.3705
18 | 210.2699
18.1 | 210.0856
18.2 | 210.0678
18.3 | 210.0911
18.4 | 209.9474
18.5 | 209.9281
18.6 | 209.6594
18.7 | 209.4737
18.8 | 209.4118
18.9 | 209.3082
19 | 209.2042
19.1 | 209.1823
19.2 | 208.9541
19.3 | 208.9314
19.4 | 208.7849
19.5 | 208.6792
19.6 | 208.3685
19.7 | 208.2623
19.8 | 208.4009
19.9 | 208.253
20 | 207.9418
20.1 | 208.1192
20.2 | 207.9296
20.3 | 207.7806
20.4 | 207.5502
20.5 | 207.4007
20.6 | 207.4532
20.7 | 207.303
20.8 | 207.3946
20.9 | 207.0824
21 | 206.8912