## GENERAL
TEST IDENTIFICATION
Borehole: | TNW049-BH
Sample: | 49UU
Depth: | 43.65 |  | [m]
VISUAL DESCRIPTION
INITIAL | UNDISTURBED | REMOULDED
Length | 140.8 | 100 | [mm]
Diameter | 72 | 50 | [mm]
Membrane thickness | 0.35 | 0.35 | [mm]
Rate of strain | 1 | 1 | [%/min]
Bulk density | 1.94 | 1.94 | [Mg/m³]
Dry density | 1.46 |  | [Mg/m³]
Water content | 33.2 |  | [%]
FAILURE
Cell pressure | 1000 | 1000 | [kPa]
Membrane correction | 0.73 | 1.29 | [%]
Corrected deviator stress | 179.6 | 416 | [kPa]
Strain at failure | 6.2 | 7.8 | [%]
Undrained shear strength | 89.8 | 208 | [kPa]

## UNDISTURBED
SHEARING STAGE - UNDISTURBED
Axial strain | Deviator stress
[%] | [kPa]
0 | 0
0.09941064 | 0.01481189
0.1988213 | 52.79733
0.3053327 | 88.18261
0.3976425 | 114.3135
0.5041539 | 132.0896
0.6035646 | 141.9783
0.6958745 | 147.4441
0.8023859 | 151.3652
0.8946957 | 154.401
1.001207 | 156.5555
1.100618 | 158.4501
1.207129 | 159.7458
1.299439 | 161.1604
1.40595 | 162.1593
1.49826 | 163.2295
1.604772 | 164.0785
1.697082 | 164.9268
1.803593 | 165.8198
1.895903 | 166.6401
2.002414 | 167.1437
2.094724 | 167.8883
2.201236 | 168.5329
2.307747 | 169.2237
2.400057 | 169.7713
2.506568 | 170.2911
2.598878 | 170.8599
2.705389 | 171.3049
2.797699 | 171.7516
2.89711 | 172.0406
3.003621 | 172.4819
3.095931 | 172.9251
3.202443 | 173.2449
3.301853 | 173.7197
3.401264 | 174.1458
3.500675 | 174.381
3.600085 | 174.6627
3.699496 | 175.0145
3.798906 | 175.5069
3.898317 | 175.7147
3.997728 | 175.9453
4.104239 | 176.2554
4.196549 | 176.6158
4.29596 | 176.8437
4.402471 | 177.0098
4.494781 | 177.3908
4.601292 | 177.6488
4.700703 | 177.8029
4.800114 | 178.0733
4.899524 | 178.2025
5.006036 | 178.4803
5.098346 | 178.5757
5.204857 | 178.8051
5.297167 | 178.969
5.403678 | 178.9644
5.495988 | 179.1271
5.602499 | 179.2142
5.70191 | 179.2687
5.801321 | 179.2764
5.900731 | 179.3068
5.993041 | 179.4435
6.099553 | 179.5047
6.198963 | 179.5567
6.305475 | 179.4557
6.404885 | 179.4608
6.497195 | 179.457
6.596606 | 179.4843
6.703117 | 179.4051
6.802528 | 179.2942
6.901939 | 179.2747
6.994248 | 179.2693
7.093659 | 179.1578
7.171767 | 179.2036
7.242775 | 179.2864
7.38479 | 179.2008
7.455798 | 179.1465
7.597813 | 179.0374
7.668821 | 179.0507
7.739828 | 178.9279
7.881843 | 178.8631
7.952851 | 178.9435
8.094866 | 178.7648
8.165874 | 178.7768
8.236881 | 178.8562
8.378897 | 178.654
8.449904 | 178.6653
8.591919 | 178.4402
8.662927 | 178.3612
8.733935 | 178.4167
8.87595 | 178.2582
8.946957 | 178.2459
9.088973 | 178.1314
9.15998 | 178.0517
9.301995 | 177.9142
9.373003 | 177.8565
9.444011 | 177.9098
9.586026 | 177.7492
9.657033 | 177.7797
9.799048 | 177.6848
9.870056 | 177.5597
9.941064 | 177.5452
10.08308 | 177.3609
10.15409 | 177.368
10.2961 | 177.2714
10.36711 | 177.2999
10.43812 | 177.1962
10.58013 | 177.0325
10.65114 | 177.0383
10.79315 | 176.874
10.86416 | 176.8355
10.93517 | 176.8406
11.07719 | 176.5881
11.14819 | 176.5927
11.29021 | 176.536
11.36122 | 176.4747
11.50323 | 176.2866
11.57424 | 176.225
11.64525 | 176.2284
11.78726 | 175.9962
11.85827 | 176.0857
11.92928 | 176.11
12.07129 | 175.8986
12.1423 | 175.8359
12.28431 | 175.5811
12.35532 | 175.5397
12.49734 | 175.4781
12.56834 | 175.3933
12.63935 | 175.3728
12.78137 | 175.1599
12.85238 | 175.0748
12.99439 | 174.8401
13.0654 | 174.8402
13.13641 | 174.7974
13.27842 | 174.5835
13.34943 | 174.5404
13.49144 | 174.4323
13.56245 | 174.325
13.70447 | 174.0467
13.77547 | 174.0029
13.84648 | 173.9165
13.9885 | 173.7859
14.0595 | 173.7837
14.20152 | 173.5679
14.27253 | 173.5231
14.34353 | 173.415
14.48555 | 173.2828
14.55656 | 173.3004
14.69857 | 173.1464
14.76958 | 173.1006
14.84059 | 173.0128
14.9826 | 172.7953
15.05361 | 172.7699
15.19563 | 172.6352
15.26663 | 172.6302
15.33764 | 172.5625
15.47966 | 172.323
15.55066 | 172.255
15.69268 | 172.0152
15.76369 | 172.0298
15.83469 | 171.982
15.97671 | 171.7417
16.04772 | 171.5492
16.18973 | 171.4117
16.26074 | 171.3839
16.40276 | 171.1429
16.47376 | 171.1147
16.54477 | 171.0863
16.68679 | 170.9266
16.75779 | 170.7955
16.89981 | 170.5129
16.97082 | 170.5041
17.04182 | 170.4543
17.18384 | 170.212
17.25485 | 170.1619
17.39686 | 170.0207
17.46787 | 169.9905
17.53888 | 169.8993
17.68089 | 169.838
17.7519 | 169.6454
17.89391 | 169.4421
17.96492 | 169.3907
18.10694 | 169.2673
18.17795 | 169.2155
18.24895 | 169.1032
18.39097 | 168.9187
18.46198 | 168.8063
18.60399 | 168.6813
18.675 | 168.6685
18.74601 | 168.5358
18.88802 | 168.3699
18.95903 | 168.3764
19.10104 | 168.1501
19.17205 | 168.1163
19.24306 | 168.1021
19.38507 | 167.8752
19.45608 | 167.7616
19.5981 | 167.6331
19.6691 | 167.5982
19.74011 | 167.504
19.88213 | 167.4137
19.95313 | 167.3585
20.09515 | 167.1298
20.16616 | 167.1331
20.23717 | 166.9598
20.37918 | 166.8284
20.45019 | 166.8114
20.5922 | 166.6011
20.66321 | 166.5056
20.73422 | 166.6241
20.87623 | 166.4712
20.94724 | 166.2975

## REMOULDED
SHEARING STAGE - UNDISTURBED
Axial strain | Deviator stress
[%] | [kPa]
0 | 0
0.1 | 0.009938607
0.2 | 84.13264
0.3 | 118.4053
0.4 | 141.7029
0.5 | 162.9265
0.6 | 181.8798
0.7 | 198.4683
0.8 | 212.2443
0.9 | 226.3454
1 | 239.7622
1.1 | 252.0433
1.2 | 262.9909
1.3 | 272.3575
1.4 | 281.9055
1.5 | 290.6309
1.6 | 297.9348
1.7 | 304.2721
1.8 | 310.5959
1.9 | 316.0569
2 | 320.9571
2.1 | 325.5973
2.2 | 329.5799
2.3 | 333.305
2.4 | 336.7732
2.5 | 340.4818
2.6 | 343.587
2.7 | 346.6355
2.8 | 349.38
2.9 | 352.2665
3 | 355.0476
3.1 | 357.2793
3.2 | 360.048
3.3 | 362.5147
3.4 | 364.4344
3.5 | 366.546
3.6 | 368.7506
3.7 | 371.1461
3.8 | 373.0949
3.9 | 375.0878
4 | 377.2224
4.1 | 379.0099
4.2 | 380.5978
4.3 | 382.7176
4.4 | 384.1506
4.5 | 385.677
4.6 | 387.4424
4.7 | 389.1061
4.8 | 390.6201
4.9 | 392.1785
5 | 393.6844
5.1 | 394.993
5.2 | 396.2496
5.3 | 397.5993
5.4 | 399.0897
5.5 | 400.2874
5.6 | 401.5297
5.7 | 402.6245
5.8 | 403.6681
5.9 | 404.9002
6 | 405.6502
6.1 | 406.6846
6.2 | 407.6681
6.3 | 408.5532
6.4 | 409.1971
6.5 | 410.1721
6.6 | 410.9063
6.7 | 411.5429
6.8 | 412.0823
6.9 | 412.8093
7 | 413.0602
7.1 | 413.8774
7.2 | 414.2192
7.3 | 414.6066
7.4 | 415.0394
7.5 | 415.1876
7.6 | 415.4758
7.7 | 415.6683
7.8 | 416.0474
7.9 | 415.6741
8 | 415.535
8.1 | 415.6293
8.2 | 415.6756
8.3 | 415.3473
8.4 | 415.3919
8.5 | 415.1558
8.6 | 414.8728
8.7 | 414.5894
8.8 | 414.2592
8.9 | 413.9752
9 | 413.5055
9.1 | 413.545
9.2 | 412.9361
9.3 | 412.6971
9.4 | 412.3192
9.5 | 411.8489
9.6 | 411.0104
9.7 | 410.5867
9.8 | 410.0252
9.9 | 409.1427
10 | 408.4445
10.1 | 407.7926
10.2 | 407.0041
10.3 | 406.2619
10.4 | 405.4292
10.5 | 404.4151
10.6 | 403.5388
10.7 | 402.527
10.8 | 401.562
10.9 | 400.5074
11 | 399.3182
11.1 | 398.0401
11.2 | 397.0805
11.3 | 396.0769
11.4 | 394.9843
11.5 | 393.7129
11.6 | 392.6235
11.7 | 391.5356
11.8 | 390.3145
11.9 | 389.1399
12 | 388.1464
12.1 | 387.0198
12.2 | 385.8948
12.3 | 384.9054
12.4 | 383.8281
12.5 | 382.7968
12.6 | 381.9894
12.7 | 381.094
12.8 | 380.0664
12.9 | 379.2177
13 | 378.4586
13.1 | 377.9215
13.2 | 377.2078
13.3 | 376.1858
13.4 | 375.4738
13.5 | 374.7626
13.6 | 374.052
13.7 | 373.342
13.8 | 372.7206
13.9 | 371.7926
14 | 370.9097
14.1 | 370.509
14.2 | 369.715
14.3 | 369.0092
14.4 | 368.3477
14.5 | 367.6432
14.6 | 367.1133
14.7 | 366.3231
14.8 | 365.4035
14.9 | 364.9619
15 | 364.174
15.1 | 362.9978
15.2 | 361.8666
15.3 | 361.4273
15.4 | 360.9019
15.5 | 360.2907
15.6 | 359.508
15.7 | 358.5544
15.8 | 358.031
15.9 | 357.3793
16 | 356.8138
16.1 | 356.2486
16.2 | 355.5558
16.3 | 354.7357
16.4 | 354.1721
16.5 | 353.3962
16.6 | 352.6636
16.7 | 351.9319
16.8 | 351.3704
16.9 | 350.4707
17 | 349.7412
17.1 | 348.8014
17.2 | 348.1159
17.3 | 347.389
17.4 | 346.6629
17.5 | 345.8114
17.6 | 345.045
17.7 | 344.2795
17.8 | 343.5567
17.9 | 342.9601
18 | 342.0716
18.1 | 341.3095
18.2 | 340.6732
18.3 | 339.8294
18.4 | 339.2776
18.5 | 338.7677
18.6 | 338.0093
18.7 | 337.376
18.8 | 336.5365
18.9 | 336.0698
19 | 335.5208
19.1 | 334.8485
19.2 | 334.5884
19.3 | 333.9992
19.4 | 333.3283
19.5 | 332.6991
19.6 | 332.1933
19.7 | 331.3607
19.8 | 330.7741
19.9 | 330.4328
20 | 330.0913
20.1 | 329.3835
20.2 | 328.9609
20.3 | 328.579
20.4 | 328.3592
20.5 | 327.7341
20.6 | 327.0286
20.7 | 326.5259
20.8 | 326.0638
20.9 | 325.4809
21 | 325.0998
21.1 | 324.2765