## GENERAL
TEST IDENTIFICATION
Borehole: | TNW049-BH
Sample: | 50UU
Depth: | 44.65 |  | [m]
VISUAL DESCRIPTION
INITIAL | UNDISTURBED | REMOULDED
Length | 142 | 100 | [mm]
Diameter | 72 | 50 | [mm]
Membrane thickness | 0.35 | 0.35 | [mm]
Rate of strain | 1 | 1 | [%/min]
Bulk density | 1.85 | 1.85 | [Mg/m³]
Dry density | 1.37 |  | [Mg/m³]
Water content | 35.5 |  | [%]
FAILURE
Cell pressure | 1000 | 1000 | [kPa]
Membrane correction | 0.47 | 1.42 | [%]
Corrected deviator stress | 213.3 | 339.3 | [kPa]
Strain at failure | 3.9 | 8.7 | [%]
Undrained shear strength | 106.6 | 169.6 | [kPa]

## UNDISTURBED
SHEARING STAGE - UNDISTURBED
Axial strain | Deviator stress
[%] | [kPa]
0 | 0
0.1056561 | 0.1810681
0.1972248 | 69.90812
0.3028809 | 98.12664
0.3944495 | 120.0177
0.5001057 | 136.6166
0.598718 | 151.8246
0.7043742 | 162.7704
0.7959428 | 171.8185
0.9015989 | 178.0717
1.000211 | 183.1824
1.098824 | 187.5782
1.20448 | 190.5186
1.296048 | 193.3363
1.401705 | 195.5374
1.500317 | 197.4581
1.605973 | 199.2144
1.697542 | 200.7557
1.796154 | 202.1819
1.90181 | 203.3243
2.007466 | 204.3915
2.099035 | 205.4153
2.197647 | 206.2528
2.303304 | 207.0005
2.401916 | 208.0017
2.493485 | 208.729
2.599141 | 209.1594
2.697753 | 209.7718
2.803409 | 210.3425
2.894978 | 210.8246
3.000634 | 211.0347
3.099246 | 211.522
3.204902 | 211.8964
3.296471 | 212.3734
3.402127 | 212.4369
3.493696 | 212.6983
3.599352 | 212.855
3.705008 | 213.0818
3.80362 | 213.1824
3.895189 | 213.2516
4.000845 | 213.1222
4.099458 | 213.1034
4.205114 | 213.1852
4.296682 | 213.1585
4.402339 | 213.0514
4.493907 | 213.024
4.599563 | 212.8225
4.705219 | 212.6211
4.803832 | 212.2256
4.902444 | 211.854
5.001057 | 211.6226
5.106713 | 211.3282
5.205325 | 210.8874
5.303937 | 210.5402
5.395506 | 210.1632
5.501162 | 209.7769
5.599775 | 209.4074
5.698387 | 208.9918
5.796999 | 208.5536
5.902655 | 208.1457
6.001268 | 207.6853
6.09988 | 207.3408
6.198493 | 207.0656
6.304149 | 206.5442
6.402761 | 206.0626
6.501374 | 205.6506
6.599986 | 205.2619
6.698598 | 204.8736
6.804254 | 204.355
6.902867 | 203.9676
6.994435 | 203.5511
7.043742 | 203.1865
7.184616 | 202.5208
7.255054 | 202.0404
7.395929 | 201.3994
7.466366 | 200.9884
7.607241 | 200.3037
7.677678 | 199.6444
7.748116 | 199.1897
7.888991 | 198.5081
7.959428 | 197.8512
8.100303 | 197.0139
8.17074 | 196.4041
8.241178 | 195.75
8.382053 | 194.9617
8.45249 | 194.0621
8.593365 | 193.0299
8.663802 | 192.3128
8.73424 | 191.5293
8.875114 | 190.48
8.945552 | 189.878
9.086427 | 189.1003
9.156864 | 188.4778
9.297739 | 187.6137
9.368176 | 186.9708
9.438614 | 186.3955
9.579489 | 185.0248
9.649926 | 183.9413
9.790801 | 182.9751
9.861238 | 182.4264
10.00211 | 181.7509
10.07255 | 178.708
10.14299 | 168.2983
10.28386 | 142.2169
10.3543 | 136.5055
10.49518 | 131.6821
10.56561 | 129.199
10.70649 | 127.1609
10.77692 | 125.629
10.84736 | 124.7563
10.98824 | 124.1078
11.05867 | 123.8278
11.19955 | 123.3776
11.26999 | 123.2945
11.34042 | 123.2332
11.4813 | 123.2408
11.55174 | 123.4617
11.69261 | 123.6849
11.76305 | 124.0562
11.83349 | 124.2317
11.97436 | 124.0627
12.0448 | 124.2806
12.18567 | 124.5208
12.25611 | 124.7805
12.39699 | 124.8033
12.46742 | 124.6102
12.6083 | 124.3532
12.67873 | 124.3106
12.74917 | 124.2465
12.89005 | 124.1823
12.96048 | 124.0111
13.10136 | 123.8185
13.1718 | 123.6688
13.24223 | 123.5406
13.38311 | 123.263
13.45355 | 123.1563
13.59442 | 122.9215
13.66486 | 122.6664
13.7353 | 122.5598
13.87617 | 122.389
13.94661 | 122.1345
14.08748 | 121.7952
14.15792 | 121.6889
14.2988 | 121.6028
14.36923 | 121.5385
14.43967 | 121.4322
14.58055 | 121.3246
14.65098 | 121.1134
14.79186 | 120.8382
14.86229 | 120.7739
15.00317 | 120.4155
15.07361 | 120.1843
15.14404 | 120.0576
15.28492 | 119.7836
15.35536 | 119.5115
15.49623 | 119.1966
15.56667 | 119.0082
15.63711 | 118.9236
15.77798 | 118.5474
15.84842 | 118.2562
15.98929 | 117.9844
16.05973 | 117.7764
16.20061 | 117.4228
16.27104 | 117.2359
16.34148 | 117.0902
16.48236 | 116.6967
16.55279 | 116.4489
16.69367 | 115.9746
16.76411 | 115.7481
16.90498 | 115.1936
16.97542 | 114.7843
17.04585 | 114.3756
17.18673 | 113.6207
17.25717 | 112.99
17.39804 | 112.1979
17.46848 | 111.2452
17.53892 | 107.58
17.67979 | 82.13192
17.75023 | 70.66249
17.8911 | 68.49347
17.96154 | 66.07168
18.03198 | 61.76153
18.17285 | 60.19734
18.24329 | 58.73441
18.38417 | 56.97854
18.4546 | 51.71655
18.59548 | 48.53734
18.66592 | 40.85895
18.80679 | 38.86303
18.87723 | 37.42925
18.94766 | 36.29652
19.08854 | 34.23556
19.15898 | 32.69147
19.29985 | 31.51402
19.37029 | 30.66934
19.44073 | 29.9646
19.5816 | 29.26976
19.65204 | 28.66666
19.79291 | 28.05452
19.86335 | 27.51302
20.00423 | 26.88467
20.07466 | 27.13075
20.1451 | 27.47443
20.28598 | 27.76831
20.35641 | 28.14955
20.49729 | 28.08979
20.56773 | 28.50865
20.63816 | 28.51741
20.77904 | 28.86556
20.84948 | 29.45708
20.99035 | 30.0547
21.06079 | 30.33327

## REMOULDED
SHEARING STAGE - UNDISTURBED
Axial strain | Deviator stress
[%] | [kPa]
0 | 0
0.1 | 26.73802
0.2 | 43.29257
0.3 | 75.49886
0.4 | 107.2093
0.5 | 128.4676
0.6 | 146.6961
0.7 | 162.0051
0.8 | 174.8074
0.9 | 184.8076
1 | 193.9302
1.1 | 201.6236
1.2 | 208.1941
1.3 | 213.6953
1.4 | 218.7832
1.5 | 223.8103
1.6 | 228.0248
1.7 | 231.8799
1.8 | 235.3266
1.9 | 239.0656
2 | 242.6467
2.1 | 245.6717
2.2 | 249.3374
2.3 | 252.4479
2.4 | 255.5018
2.5 | 258.3999
2.6 | 261.5892
2.7 | 263.7804
2.8 | 266.7091
2.9 | 269.4828
3 | 271.8057
3.1 | 274.0246
3.2 | 276.5834
3.3 | 279.3826
3.4 | 281.5359
3.5 | 283.6841
3.6 | 285.8764
3.7 | 287.8183
3.8 | 289.8047
3.9 | 291.982
4 | 293.8609
4.1 | 295.8329
4.2 | 297.9466
4.3 | 299.8115
4.4 | 300.9903
4.5 | 302.7497
4.6 | 304.6018
4.7 | 306.3524
4.8 | 307.6623
4.9 | 309.3563
5 | 310.8042
5.1 | 312.2966
5.2 | 313.737
5.3 | 314.9807
5.4 | 316.3657
5.5 | 317.6027
5.6 | 318.9325
5.7 | 320.2108
5.8 | 321.6297
5.9 | 322.6614
6 | 323.786
6.1 | 324.5727
6.2 | 325.6914
6.3 | 326.7594
6.4 | 327.6336
6.5 | 328.6957
6.6 | 329.6597
6.7 | 330.3358
6.8 | 331.1996
6.9 | 331.966
7 | 332.5879
7.1 | 333.5862
7.2 | 334.2035
7.3 | 334.8188
7.4 | 335.2905
7.5 | 335.9959
7.6 | 336.4168
7.7 | 337.0709
7.8 | 337.3473
7.9 | 337.5754
8 | 337.8491
8.1 | 338.215
8.2 | 338.5793
8.3 | 338.8954
8.4 | 339.1167
8.5 | 338.9173
8.6 | 339.09
8.7 | 339.2615
8.8 | 338.9674
8.9 | 339.0443
9 | 338.8885
9.1 | 338.6397
9.2 | 338.3907
9.3 | 338.1413
9.4 | 337.5226
9.5 | 336.9506
9.6 | 336.8855
9.7 | 336.4058
9.8 | 335.6048
9.9 | 335.126
10 | 334.51
10.1 | 333.803
10.2 | 333.0052
10.3 | 331.98
10.4 | 331.0932
10.5 | 330.2988
10.6 | 328.8223
10.7 | 327.4394
10.8 | 326.2404
10.9 | 324.5442
11 | 322.6243
11.1 | 320.5269
11.2 | 318.2977
11.3 | 315.621
11.4 | 312.4532
11.5 | 308.4805
11.6 | 304.0658
11.7 | 299.8401
11.8 | 295.5335
11.9 | 291.7294
12 | 288.2918
12.1 | 285.2194
12.2 | 282.0639
12.3 | 278.9148
12.4 | 276.2629
12.5 | 273.7056
12.6 | 271.3314
12.7 | 269.0065
12.8 | 266.775
12.9 | 264.9028
13 | 262.5912
13.1 | 261.0366
13.2 | 259.0871
13.3 | 257.2738
13.4 | 255.5523
13.5 | 254.0103
13.6 | 252.3832
13.7 | 250.6714
13.8 | 249.2262
13.9 | 247.9592
14 | 246.5631
14.1 | 245.082
14.2 | 243.9534
14.3 | 242.6522
14.4 | 241.2662
14.5 | 240.144
14.6 | 238.9369
14.7 | 237.7754
14.8 | 236.833
14.9 | 235.7188
15 | 234.5633
15.1 | 233.4099
15.2 | 232.5609
15.3 | 231.6702
15.4 | 230.4793
15.5 | 229.6349
15.6 | 228.577
15.7 | 227.7356
15.8 | 226.7241
15.9 | 225.8858
16 | 225.006
16.1 | 224.2986
16.2 | 223.5923
16.3 | 222.7592
16.4 | 221.8849
16.5 | 221.0546
16.6 | 220.4806
16.7 | 220.0346
16.8 | 219.1229
16.9 | 218.2552
17 | 217.7694
17.1 | 217.1997
17.2 | 216.6308
17.3 | 215.9785
17.4 | 215.3692
17.5 | 214.6767
17.6 | 213.9853
17.7 | 213.295
17.8 | 212.7732
17.9 | 212.2939
18 | 211.8151
18.1 | 211.0033
18.2 | 210.5261
18.3 | 210.2991
18.4 | 209.8643
18.5 | 209.2224
18.6 | 208.8718
18.7 | 208.4385
18.8 | 208.0471
18.9 | 207.6147
19 | 207.1003
19.1 | 206.5454
19.2 | 205.8678
19.3 | 205.4379
19.4 | 204.7621
19.5 | 204.0054
19.6 | 203.4957
19.7 | 202.9458
19.8 | 202.4375
19.9 | 201.7258
20 | 201.0969
20.1 | 200.591
20.2 | 199.8419
20.3 | 199.3783
20.4 | 198.9152
20.5 | 198.3717
20.6 | 197.7885
20.7 | 197.287
20.8 | 196.7458