## GENERAL
TEST IDENTIFICATION
Borehole: | TNW052-BH-A
Sample: | 1UU
Depth: | 42.2 |  | [m]
VISUAL DESCRIPTION
INITIAL | UNDISTURBED | REMOULDED
Length | 143.3 | 100 | [mm]
Diameter | 72 | 50 | [mm]
Membrane thickness | 0.35 | 0.35 | [mm]
Rate of strain | 1 | 1 | [%/min]
Bulk density | 2.04 | 2.02 | [Mg/m³]
Dry density | 1.65 |  | [Mg/m³]
Water content | 23.5 |  | [%]
FAILURE
Cell pressure | 1000 | 1000 | [kPa]
Membrane correction | 1.49 | 2.51 | [%]
Corrected deviator stress | 475 | 232.2 | [kPa]
Strain at failure | 14.5 | 18.5 | [%]
Undrained shear strength | 237.5 | 116.1 | [kPa]

## UNDISTURBED
SHEARING STAGE - UNDISTURBED
Axial strain | Deviator stress
[%] | [kPa]
0 | 0
0.1046755 | 54.4053
0.2023726 | 83.67915
0.3070482 | 98.63619
0.4047453 | 110.4394
0.5024424 | 119.1402
0.6001396 | 126.6519
0.7048151 | 133.6017
0.8025122 | 139.7434
0.9002094 | 145.5076
0.9979065 | 150.7983
1.102582 | 155.8234
1.200279 | 160.6799
1.297976 | 165.2356
1.395673 | 169.7336
1.500349 | 173.9914
1.598046 | 178.2049
1.702722 | 182.1787
1.800419 | 186.1095
1.905094 | 190.0659
2.002791 | 193.8837
2.107467 | 197.7267
2.205164 | 201.4562
2.309839 | 205.1863
2.400558 | 208.9156
2.498255 | 212.3103
2.602931 | 216.0402
2.700628 | 219.4916
2.805304 | 223.2529
2.903001 | 226.9035
3.007676 | 230.5766
3.105373 | 234.3303
3.196092 | 237.8326
3.300768 | 241.125
3.398465 | 244.9029
3.496162 | 248.4356
3.600837 | 252.4151
3.698535 | 255.9317
3.796232 | 259.9133
3.900907 | 263.6303
3.998604 | 267.3588
4.096301 | 271.0793
4.207955 | 274.9851
4.305652 | 279.1586
4.40335 | 283.0882
4.508025 | 286.9873
4.605722 | 290.8994
4.703419 | 294.8029
4.808095 | 298.9088
4.905792 | 302.7945
5.003489 | 306.905
5.101186 | 310.7733
5.198883 | 314.8658
5.303559 | 318.9249
5.401256 | 322.999
5.505932 | 326.8069
5.603629 | 330.8627
5.701326 | 334.9094
5.799023 | 338.9471
5.903699 | 342.9494
6.001396 | 346.7377
6.106071 | 350.9518
6.203768 | 354.7221
6.301465 | 358.714
6.406141 | 362.439
6.503838 | 366.4127
6.5806 | 370.4626
6.650384 | 374.3049
6.789951 | 377.8503
6.859735 | 381.906
6.999302 | 385.4295
7.069086 | 389.0127
7.13887 | 392.8181
7.278437 | 395.8559
7.348221 | 399.6463
7.487788 | 402.6643
7.557572 | 406.4397
7.697139 | 409.4379
7.766923 | 412.7452
7.836706 | 415.8207
7.976274 | 418.5659
8.046057 | 421.8545
8.185625 | 424.356
8.255408 | 427.4059
8.394976 | 429.6655
8.464759 | 432.2533
8.604327 | 434.7218
8.67411 | 437.0741
8.743894 | 439.6463
8.883461 | 441.4207
8.953245 | 443.7586
9.092812 | 445.5196
9.162596 | 447.6244
9.302163 | 449.3722
9.371947 | 451.245
9.441731 | 453.1144
9.581298 | 454.6223
9.651082 | 456.4831
9.790649 | 457.7575
9.860433 | 459.6101
10 | 460.6524
10.06978 | 462.2759
10.13957 | 463.6756
10.27913 | 464.704
10.34892 | 466.0969
10.48849 | 467.1159
10.55827 | 468.2823
10.69784 | 468.8535
10.76762 | 470.0142
10.90719 | 470.3591
10.97697 | 470.4209
11.04676 | 466.331
11.18632 | 448.3528
11.25611 | 454.7504
11.39567 | 457.9385
11.46546 | 460.8327
11.60502 | 462.6977
11.67481 | 464.7118
11.74459 | 466.2887
11.88416 | 467.269
11.95394 | 468.1896
12.09351 | 468.7293
12.16329 | 469.6449
12.30286 | 469.9621
12.37264 | 470.8728
12.44243 | 471.3513
12.582 | 471.6601
12.65178 | 472.1351
12.79135 | 472.2242
12.86113 | 472.6958
13.0007 | 472.7802
13.07048 | 472.8214
13.14027 | 473.2887
13.27983 | 472.9411
13.34962 | 473.4053
13.48918 | 473.2672
13.55897 | 473.5159
13.69853 | 473.3744
13.76832 | 474.0442
13.8381 | 474.5006
13.97767 | 474.5644
14.04745 | 474.5953
14.18702 | 474.4442
14.2568 | 474.8945
14.39637 | 474.7396
14.46615 | 474.7665
14.53594 | 475.0026
14.67551 | 474.424
14.74529 | 474.658
14.88486 | 474.2867
14.95464 | 474.5183
15.09421 | 474.1444
15.16399 | 474.1653
15.30356 | 473.7891
15.37334 | 474.0162
15.44313 | 474.0346
15.58269 | 473.6548
15.65248 | 473.6716
15.79204 | 473.0826
15.86183 | 473.0979
16.0014 | 472.7139
16.07118 | 472.5214
16.14096 | 472.3286
16.28053 | 470.9138
16.35031 | 468.8718
16.48988 | 467.8727
16.55967 | 467.476
16.69923 | 466.4779
16.76902 | 465.8769
16.8388 | 465.2763
16.97837 | 464.484
17.04815 | 463.8841
17.18772 | 462.8888
17.2575 | 462.0867
17.39707 | 461.296
17.46685 | 460.9007
17.53664 | 460.1003
17.6762 | 459.3104
17.74599 | 458.5115
17.88555 | 457.5208
17.95534 | 456.7234
18.09491 | 455.332
18.16469 | 454.3356
18.30426 | 453.1486
18.37404 | 452.3552
18.44382 | 451.1618
18.58339 | 449.979
18.65318 | 448.7888
18.79274 | 447.2104
18.86253 | 445.6251
19.00209 | 443.6544
19.07188 | 442.2731
19.14166 | 440.4963
19.28123 | 438.9325
19.35101 | 437.3594
19.49058 | 435.6035
19.56036 | 434.0353
19.69993 | 432.2859
19.76971 | 431.1169
19.8395 | 429.7524
19.97906 | 428.2079
20.04885 | 426.6513
20.18842 | 425.1124
20.2582 | 423.9523
20.39777 | 422.2228
20.46755 | 421.0663
20.60712 | 419.3426

## REMOULDED
SHEARING STAGE - UNDISTURBED
Axial strain | Deviator stress
[%] | [kPa]
0 | 0
0.1 | 17.41196
0.2 | 36.7917
0.3 | 49.52145
0.4 | 57.54869
0.5 | 65.12393
0.6 | 71.67136
0.7 | 77.64921
0.8 | 82.95811
0.9 | 87.85239
1 | 92.48456
1.1 | 96.70425
1.2 | 100.714
1.3 | 104.5646
1.4 | 108.0557
1.5 | 111.4392
1.6 | 114.6653
1.7 | 117.8847
1.8 | 120.7471
1.9 | 123.7035
2 | 126.454
2.1 | 129.3481
2.2 | 131.8377
2.3 | 134.3219
2.4 | 136.6517
2.5 | 139.0757
2.6 | 141.2961
2.7 | 143.4621
2.8 | 145.6234
2.9 | 147.7305
3 | 149.4871
3.1 | 151.4373
3.2 | 153.3831
3.3 | 155.2261
3.4 | 157.1142
3.5 | 158.8506
3.6 | 160.534
3.7 | 162.3117
3.8 | 163.7914
3.9 | 165.1699
4 | 166.8873
4.1 | 168.5032
4.2 | 170.0666
4.3 | 171.3827
4.4 | 172.647
4.5 | 174.0055
4.6 | 175.5552
4.7 | 176.8101
4.8 | 177.9651
4.9 | 179.2141
5 | 180.5568
5.1 | 181.8964
5.2 | 182.9914
5.3 | 184.2284
5.4 | 185.2214
5.5 | 186.4527
5.6 | 187.5847
5.7 | 188.618
5.8 | 189.6966
5.9 | 190.6767
6 | 191.5585
6.1 | 192.6772
6.2 | 193.6498
6.3 | 194.429
6.4 | 195.3491
6.5 | 196.2192
6.6 | 197.1347
6.7 | 198.0952
6.8 | 199.0058
6.9 | 199.7243
7 | 200.5356
7.1 | 201.3448
7.2 | 202.2462
7.3 | 203.0037
7.4 | 203.6175
7.5 | 204.4181
7.6 | 205.1223
7.7 | 205.8716
7.8 | 206.7597
7.9 | 207.1763
8 | 208.0132
8.1 | 208.7075
8.2 | 209.3998
8.3 | 209.9967
8.4 | 210.5452
8.5 | 211.325
8.6 | 211.8698
8.7 | 212.3665
8.8 | 212.9546
8.9 | 213.68
9 | 214.2644
9.1 | 214.6617
9.2 | 215.104
9.3 | 215.7295
9.4 | 216.2609
9.5 | 216.6524
9.6 | 217.2266
9.7 | 217.6612
9.8 | 218.1861
9.9 | 218.5717
10 | 219.0475
10.1 | 219.4303
10.2 | 219.9489
10.3 | 220.146
10.4 | 220.5703
10.5 | 220.9932
10.6 | 221.3691
10.7 | 221.8345
10.8 | 222.1167
10.9 | 222.4885
11 | 222.8135
11.1 | 223.1373
11.2 | 223.5503
11.3 | 223.9167
11.4 | 224.0109
11.5 | 224.465
11.6 | 224.6024
11.7 | 225.0087
11.8 | 225.1889
11.9 | 225.5926
12 | 225.8603
12.1 | 226.0821
12.2 | 226.4369
12.3 | 226.7458
12.4 | 227.0534
12.5 | 227.1369
12.6 | 227.5312
12.7 | 227.7017
12.8 | 228.0046
12.9 | 228.1287
13 | 228.5178
13.1 | 228.5514
13.2 | 228.7169
13.3 | 228.9257
13.4 | 229.1334
13.5 | 229.34
13.6 | 229.5016
13.7 | 229.7061
13.8 | 229.6023
13.9 | 229.7174
14 | 229.9631
14.1 | 230.0763
14.2 | 230.1887
14.3 | 230.2565
14.4 | 230.3672
14.5 | 230.7384
14.6 | 230.6731
14.7 | 230.7811
14.8 | 230.8449
14.9 | 230.8646
15 | 230.8836
15.1 | 231.1182
15.2 | 230.747
15.3 | 231.0231
15.4 | 231.1256
15.5 | 231.1842
15.6 | 231.285
15.7 | 231.2133
15.8 | 231.4412
15.9 | 231.4967
16 | 231.5942
16.1 | 231.4345
16.2 | 231.5306
16.3 | 231.498
16.4 | 231.6351
16.5 | 231.6862
16.6 | 231.6941
16.7 | 231.7437
16.8 | 231.9197
16.9 | 231.7561
17 | 231.8036
17.1 | 231.7236
17.2 | 231.8963
17.3 | 231.9836
17.4 | 231.8597
17.5 | 231.9036
17.6 | 232.0726
17.7 | 231.9471
17.8 | 232.0307
17.9 | 232.1551
18 | 232.1116
18.1 | 232.1509
18.2 | 232.1478
18.3 | 232.0609
18.4 | 232.1397
18.5 | 232.2177
18.6 | 232.1704
18.7 | 232.1226
18.8 | 232.1156
18.9 | 232.0666
19 | 232.0171
19.1 | 231.9671
19.2 | 231.793
19.3 | 231.9064
19.4 | 231.8546
19.5 | 231.8843
19.6 | 231.9132
19.7 | 231.7778
19.8 | 231.9279
19.9 | 231.7099
20 | 231.5732
20.1 | 231.6396
20.2 | 231.6238
20.3 | 231.6074
20.4 | 231.5904
20.5 | 231.4917
20.6 | 231.5543
20.7 | 231.4142
20.8 | 231.3946
20.9 | 231.3342