## GENERAL
TEST IDENTIFICATION
Borehole: | TNW052-BH-A
Sample: | 2UU
Depth: | 43.4 |  | [m]
VISUAL DESCRIPTION
INITIAL | UNDISTURBED | REMOULDED
Length | 140.3 | 100 | [mm]
Diameter | 72 | 50 | [mm]
Membrane thickness | 0.35 | 0.35 | [mm]
Rate of strain | 1 | 1 | [%/min]
Bulk density | 2.08 | 1.87 | [Mg/m³]
Dry density | 1.68 |  | [Mg/m³]
Water content | 24.1 |  | [%]
FAILURE
Cell pressure | 1000 | 1000 | [kPa]
Membrane correction | 0.32 | 1.52 | [%]
Corrected deviator stress | 608.9 | 574.5 | [kPa]
Strain at failure | 2.5 | 9.3 | [%]
Undrained shear strength | 304.4 | 287.3 | [kPa]

## UNDISTURBED
SHEARING STAGE - UNDISTURBED
Axial strain | Deviator stress
[%] | [kPa]
0 | 0
0.09978617 | 178.1704
0.1995723 | 239.014
0.3064861 | 286.1971
0.3991447 | 326.5273
0.4989309 | 360.1565
0.6058446 | 390.5148
0.7056308 | 421.3259
0.805417 | 447.4453
0.9052031 | 471.5642
1.004989 | 493.2022
1.097648 | 512.8904
1.204562 | 528.5798
1.304348 | 543.547
1.404134 | 556.5456
1.496793 | 568.1073
1.603706 | 576.9022
1.703493 | 584.9957
1.803279 | 591.8657
1.903065 | 596.7931
1.995723 | 601.0317
2.102637 | 603.7288
2.202423 | 605.9832
2.309337 | 607.2267
2.401996 | 608.3171
2.501782 | 608.8799
2.601568 | 608.7227
2.701354 | 608.0866
2.80114 | 606.7343
2.908054 | 605.5767
3.000713 | 604.2726
3.100499 | 603.4006
3.200285 | 602.2914
3.300071 | 601.4207
3.399857 | 600.3133
3.506771 | 599.6358
3.59943 | 598.8119
3.706344 | 597.8982
3.799002 | 596.839
3.905916 | 595.9267
3.998574 | 595.1051
4.105488 | 593.9584
4.198147 | 593.138
4.305061 | 592.4632
4.397719 | 591.6436
4.504633 | 590.5
4.604419 | 590.3397
4.697078 | 589.5212
4.803991 | 589.0809
4.903778 | 588.218
4.996436 | 587.6339
5.10335 | 587.4261
5.203136 | 586.5639
5.302922 | 586.3999
5.402708 | 586.0026
5.509622 | 585.3278
5.602281 | 584.7431
5.702067 | 584.3449
5.808981 | 584.1327
5.901639 | 583.3162
6.001426 | 583.1479
6.101212 | 582.748
6.200998 | 582.3476
6.307912 | 581.9017
6.40057 | 581.7754
6.500356 | 581.3735
6.571632 | 581.1517
6.642908 | 581.1588
6.78546 | 580.2553
6.856736 | 580.2611
6.999287 | 579.357
7.070563 | 578.905
7.141839 | 578.9091
7.284391 | 578.0045
7.355666 | 577.7797
7.498218 | 576.8749
7.569494 | 576.8765
7.64077 | 576.1969
7.783321 | 575.0654
7.854597 | 575.0657
7.997149 | 574.1605
8.068425 | 574.1595
8.139701 | 573.4809
8.282252 | 573.026
8.353528 | 572.3479
8.49608 | 571.8917
8.567356 | 571.4385
8.638632 | 571.2098
8.781183 | 570.7513
8.852459 | 570.2977
8.995011 | 569.3906
9.066287 | 569.1604
9.137562 | 568.7068
9.280114 | 568.0223
9.35139 | 567.7911
9.493942 | 567.1055
9.565217 | 567.0957
9.636493 | 566.6413
9.779045 | 566.1757
9.850321 | 565.9424
9.992872 | 565.4749
10.06415 | 565.2406
10.13542 | 565.006
10.27798 | 564.3155
10.34925 | 562.7589
10.4918 | 562.509
10.56308 | 562.2735
10.63435 | 561.8182
10.77691 | 560.9076
10.84818 | 560.6713
10.99073 | 559.7604
11.06201 | 559.305
11.20456 | 558.6124
11.27584 | 557.939
11.34711 | 557.7014
11.48967 | 557.0079
11.56094 | 556.3351
11.70349 | 555.2075
11.77477 | 554.7523
11.84604 | 554.5137
11.9886 | 553.3869
12.05987 | 553.1478
12.20242 | 552.2373
12.2737 | 551.7821
12.34498 | 551.1117
12.48753 | 550.4166
12.5588 | 549.9615
12.70135 | 548.8369
12.77263 | 548.5963
12.84391 | 548.3553
12.98646 | 547.445
13.05773 | 546.9898
13.20029 | 546.2928
13.27156 | 546.2635
13.34284 | 546.2336
13.48539 | 545.7468
13.55666 | 545.2906
13.69922 | 544.8021
13.77049 | 544.5574
13.84177 | 544.3123
13.98432 | 543.61
14.0556 | 543.3641
14.19815 | 542.6607
14.26942 | 542.2034

## REMOULDED
SHEARING STAGE - UNDISTURBED
Axial strain | Deviator stress
[%] | [kPa]
0 | 0
0.1 | 93.59766
0.2 | 166.0669
0.3 | 218.334
0.4 | 256.3434
0.5 | 287.8909
0.6 | 316.5397
0.7 | 336.9879
0.8 | 357.647
0.9 | 372.5605
1 | 385.5273
1.1 | 396.0493
1.2 | 405.5933
1.3 | 413.6594
1.4 | 420.9049
1.5 | 427.6332
1.6 | 433.3949
1.7 | 438.7935
1.8 | 444.3803
1.9 | 449.6051
2 | 454.2194
2.1 | 458.6738
2.2 | 463.2178
2.3 | 467.0053
2.4 | 470.9331
2.5 | 474.6036
2.6 | 478.1169
2.7 | 481.721
2.8 | 485.3168
2.9 | 488.1623
3 | 491.3962
3.1 | 494.4251
3.2 | 497.348
3.3 | 500.2639
3.4 | 502.6808
3.5 | 505.0915
3.6 | 507.4963
3.7 | 510.3854
3.8 | 512.7775
3.9 | 515.1636
4 | 517.5436
4.1 | 518.9408
4.2 | 521.7976
4.3 | 523.6726
4.4 | 526.0294
4.5 | 527.8938
4.6 | 529.7532
4.7 | 532.0929
4.8 | 533.4568
4.9 | 535.3011
5 | 537.1403
5.1 | 538.4912
5.2 | 540.3209
5.3 | 541.6632
5.4 | 543.0015
5.5 | 544.3358
5.6 | 545.1854
5.7 | 546.9924
5.8 | 548.3147
5.9 | 549.633
6 | 550.9472
6.1 | 552.2574
6.2 | 552.6082
6.3 | 553.4342
6.4 | 554.7339
6.5 | 555.5534
6.6 | 556.8456
6.7 | 557.6586
6.8 | 558.4686
6.9 | 559.2756
7 | 559.606
7.1 | 559.9344
7.2 | 560.7334
7.3 | 562.0016
7.4 | 562.7941
7.5 | 564.0548
7.6 | 564.3702
7.7 | 561.8632
7.8 | 561.7082
7.9 | 562.9594
8 | 565.6123
8.1 | 567.3219
8.2 | 568.5591
8.3 | 569.7922
8.4 | 570.5548
8.5 | 571.3143
8.6 | 571.6054
8.7 | 572.3595
8.8 | 573.1107
8.9 | 572.9308
9 | 573.677
9.1 | 573.4942
9.2 | 574.2354
9.3 | 574.5116
9.4 | 574.3244
9.5 | 574.1363
9.6 | 574.4076
9.7 | 574.2171
9.8 | 574.0256
9.9 | 573.8331
10 | 574.098
10.1 | 574.361
10.2 | 573.7073
10.3 | 573.5105
10.4 | 573.3127
10.5 | 573.5698
10.6 | 573.3696
10.7 | 573.1684
10.8 | 572.512
10.9 | 572.3095
11 | 572.1059
11.1 | 571.9014
11.2 | 571.2437
11.3 | 571.0379
11.4 | 570.831
11.5 | 570.6232
11.6 | 570.4144
11.7 | 569.755
11.8 | 569.0956
11.9 | 568.4363
12 | 568.2252
12.1 | 568.0132
12.2 | 566.9059
12.3 | 566.2463
12.4 | 566.0329
12.5 | 565.3729
12.6 | 564.713
12.7 | 564.0532
12.8 | 563.3934
12.9 | 562.7336
13 | 562.074
13.1 | 561.4143
13.2 | 560.7548
13.3 | 560.0953
13.4 | 559.4359
13.5 | 558.3359
13.6 | 557.2371
13.7 | 557.0184
13.8 | 556.3597
13.9 | 555.7011
14 | 554.1665
14.1 | 553.9465
14.2 | 552.8516
14.3 | 552.1942
14.4 | 551.5369
14.5 | 550.0088
14.6 | 549.3526
14.7 | 548.6965
14.8 | 547.6065
14.9 | 547.3845
15 | 546.2956
15.1 | 544.7755
15.2 | 544.1212
15.3 | 543.0356
15.4 | 541.9511
15.5 | 540.8676
15.6 | 539.7853
15.7 | 539.1333
15.8 | 538.0526
15.9 | 536.973
16 | 535.8944
16.1 | 534.8169
16.2 | 533.7405
16.3 | 532.2389
16.4 | 531.1652
16.5 | 530.0925
16.6 | 529.021
16.7 | 527.9505
16.8 | 526.881
16.9 | 525.8127
17 | 524.7454
17.1 | 523.6792
17.2 | 522.1924
17.3 | 521.1289
17.4 | 519.6458
17.5 | 518.1648
17.6 | 516.6859
17.7 | 516.0473
17.8 | 514.9902
17.9 | 513.5161
18 | 512.044
18.1 | 510.9911
18.2 | 509.5228
18.3 | 508.0565
18.4 | 506.5923
18.5 | 504.7151
18.6 | 503.6702
18.7 | 502.2123
18.8 | 501.1701
18.9 | 499.7158
19 | 497.8512
19.1 | 496.4017
19.2 | 494.9543
19.3 | 493.509
19.4 | 492.4762
19.5 | 490.6246
19.6 | 488.7761
19.7 | 487.7487
19.8 | 485.9054
19.9 | 484.0652
20 | 482.6356
20.1 | 481.615
20.2 | 479.7827
20.3 | 478.3594
20.4 | 476.1273
20.5 | 474.7092
20.6 | 472.8888
20.7 | 471.4754
20.8 | 469.6607
20.9 | 467.8492
21 | 466.0407
21.1 | 464.2354