## GENERAL
TEST IDENTIFICATION
Borehole: | TNW052-BH-A
Sample: | 4UU
Depth: | 45.35 |  | [m]
VISUAL DESCRIPTION
INITIAL | UNDISTURBED | REMOULDED
Length | 141 | 100 | [mm]
Diameter | 72 | 50 | [mm]
Membrane thickness | 0.35 | 0.35 | [mm]
Rate of strain | 1 | 1 | [%/min]
Bulk density | 1.95 | 1.87 | [Mg/m³]
Dry density | 1.49 |  | [Mg/m³]
Water content | 31.6 |  | [%]
FAILURE
Cell pressure | 1000 | 1000 | [kPa]
Membrane correction | 0.57 | 1.7 | [%]
Corrected deviator stress | 524.3 | 732.8 | [kPa]
Strain at failure | 4.6 | 10.7 | [%]
Undrained shear strength | 262.1 | 366.4 | [kPa]

## UNDISTURBED
SHEARING STAGE - UNDISTURBED
Axial strain | Deviator stress
[%] | [kPa]
0 | 0
0.09929078 | 168.0132
0.2056738 | 228.6306
0.3049645 | 271.9997
0.4042553 | 303.5159
0.5035461 | 329.5926
0.6028369 | 351.7105
0.7021277 | 370.3692
0.8014184 | 386.3099
0.9078014 | 400.2412
1.007092 | 412.4703
1.099291 | 423.2481
1.198582 | 432.0316
1.304965 | 440.5217
1.404255 | 448.057
1.503546 | 455.0924
1.602837 | 461.3878
1.702128 | 466.9453
1.801418 | 472.0082
1.907801 | 477.0245
2 | 481.6191
2.106383 | 485.1702
2.205674 | 489.2292
2.304965 | 492.5592
2.404255 | 495.6417
2.503546 | 498.4774
2.609929 | 501.0297
2.702128 | 503.8895
2.801418 | 505.9889
2.900709 | 508.0831
3 | 509.9336
3.106383 | 511.741
3.198582 | 513.6202
3.304965 | 514.705
3.404255 | 516.2995
3.503546 | 517.6527
3.602837 | 518.5285
3.702128 | 519.4014
3.808511 | 520.2321
3.900709 | 521.3745
4 | 522.0027
4.106383 | 522.589
4.205674 | 522.977
4.297872 | 523.6379
4.404255 | 523.7474
4.503546 | 523.8951
4.602837 | 524.2758
4.702128 | 524.1864
4.801418 | 524.0961
4.900709 | 524.0048
5.007092 | 523.8727
5.099291 | 523.8195
5.205674 | 523.4526
5.297872 | 523.3979
5.404255 | 523.0298
5.503546 | 522.7013
5.595745 | 522.1805
5.702128 | 521.5797
5.801418 | 521.019
5.907801 | 520.4183
6.007092 | 519.8577
6.106383 | 519.0665
6.198582 | 518.5462
6.297872 | 517.7558
6.404255 | 517.1558
6.503546 | 516.3662
6.595745 | 515.8466
6.702128 | 514.7887
6.794326 | 513.8117
6.865248 | 513.184
6.93617 | 512.5566
7.078014 | 511.5313
7.148936 | 510.9048
7.29078 | 509.8808
7.361702 | 509.2553
7.432624 | 508.6302
7.574468 | 507.3811
7.64539 | 506.7571
7.787234 | 505.7367
7.858156 | 505.1136
8 | 504.0945
8.070922 | 503.4724
8.141844 | 502.8506
8.283688 | 502.0587
8.35461 | 501.4377
8.496454 | 500.4215
8.567376 | 500.026
8.638298 | 499.6306
8.780142 | 498.8396
8.851064 | 498.4442
8.992908 | 497.6534
9.06383 | 497.2581
9.205674 | 496.4674
9.276596 | 496.0721
9.347518 | 495.6768
9.489362 | 494.664
9.560284 | 494.0469
9.702128 | 493.2572
9.77305 | 492.6408
9.843972 | 492.2462
9.985816 | 491.457
10.05674 | 491.0625
10.19858 | 490.0529
10.2695 | 489.4382
10.34043 | 489.0441
10.48227 | 488.2559
10.55319 | 487.8618
10.69504 | 486.8545
10.76596 | 486.4606
10.83688 | 485.8479
10.97872 | 485.0607
11.04965 | 484.8856
11.19149 | 483.8801
11.26241 | 483.4866
11.33333 | 482.8753
11.47518 | 482.0888
11.5461 | 481.9128
11.68794 | 480.9091
11.75887 | 480.516
11.90071 | 479.7297
11.97163 | 479.3366
12.04255 | 478.9435
12.1844 | 478.373
12.25532 | 477.9798
12.39716 | 477.4087
12.46809 | 477.2303
12.53901 | 476.8369
12.68085 | 476.05
12.75177 | 475.8709
12.89362 | 475.0838
12.96454 | 474.6903
13.10638 | 473.6899
13.1773 | 473.2966
13.24823 | 473.1164
13.39007 | 472.5423
13.46099 | 472.1488
13.60284 | 471.3618
13.67376 | 470.7563
13.74468 | 470.363
13.88652 | 469.5765
13.95745 | 469.3946
14.09929 | 468.6078
14.17021 | 468.2145
14.24113 | 468.0318
14.38298 | 467.2449
14.4539 | 466.8515
14.59574 | 466.2745
14.66667 | 466.0905
14.73759 | 465.4874
14.87943 | 464.9095
14.95035 | 464.7248
15.0922 | 463.9372
15.16312 | 463.7519
15.30496 | 463.1721
15.37589 | 462.9859
15.44681 | 462.7994
15.58865 | 462.4254
15.65957 | 462.0308
15.80142 | 461.4484
15.87234 | 461.2603
15.94326 | 460.8654
16.08511 | 460.2817
16.15603 | 460.0926
16.29787 | 459.5079
16.36879 | 459.1126
16.43972 | 458.5121

## REMOULDED
SHEARING STAGE - UNDISTURBED
Axial strain | Deviator stress
[%] | [kPa]
0 | 0
0.1 | 96.70126
0.2 | 133.0797
0.3 | 160.8547
0.4 | 183.7546
0.5 | 204.9361
0.6 | 225.1633
0.7 | 244.2875
0.8 | 261.5539
0.9 | 277.927
1 | 293.2581
1.1 | 308.9103
1.2 | 322.9705
1.3 | 336.1972
1.4 | 348.5931
1.5 | 361.8159
1.6 | 374.1092
1.7 | 385.7259
1.8 | 396.8681
1.9 | 406.2382
2 | 417.6347
2.1 | 428.3091
2.2 | 438.0144
2.3 | 447.1517
2.4 | 455.8718
2.5 | 464.6724
2.6 | 473.5036
2.7 | 481.9688
2.8 | 490.0691
2.9 | 497.9539
3 | 505.3275
3.1 | 512.1913
3.2 | 519.533
3.3 | 527.3508
3.4 | 533.6755
3.5 | 539.9859
3.6 | 546.2822
3.7 | 552.5643
3.8 | 558.8321
3.9 | 565.0858
4 | 570.3474
4.1 | 575.1084
4.2 | 580.3462
4.3 | 586.0593
4.4 | 591.2722
4.5 | 595.5003
4.6 | 600.2041
4.7 | 604.8967
4.8 | 609.5782
4.9 | 614.2485
5 | 617.9401
5.1 | 622.5892
5.2 | 626.7443
5.3 | 630.407
5.4 | 634.5424
5.5 | 637.705
5.6 | 641.8212
5.7 | 645.447
5.8 | 649.5434
5.9 | 652.6711
6 | 655.7908
6.1 | 658.9024
6.2 | 662.4837
6.3 | 665.1014
6.4 | 668.1887
6.5 | 671.7442
6.6 | 674.3391
6.7 | 677.4022
6.8 | 679.9825
6.9 | 683.0299
7 | 685.5956
7.1 | 688.6273
7.2 | 690.2331
7.3 | 692.7781
7.4 | 695.316
7.5 | 697.3757
7.6 | 699.9
7.7 | 702.4171
7.8 | 704.4577
7.9 | 706.4922
8 | 708.5207
8.1 | 709.607
8.2 | 711.6243
8.3 | 713.6357
8.4 | 715.1744
8.5 | 716.2421
8.6 | 717.7713
8.7 | 719.2955
8.8 | 720.8146
8.9 | 721.8647
9 | 722.9108
9.1 | 723.9529
9.2 | 724.991
9.3 | 726.0251
9.4 | 727.0551
9.5 | 727.1593
9.6 | 727.722
9.7 | 729.2014
9.8 | 729.757
9.9 | 730.3096
10 | 730.8593
10.1 | 731.4059
10.2 | 731.9496
10.3 | 732.0334
10.4 | 731.6589
10.5 | 732.6509
10.6 | 732.7282
10.7 | 732.8036
10.8 | 732.4228
10.9 | 732.0409
11 | 732.1114
11.1 | 731.7271
11.2 | 731.7942
11.3 | 731.8592
11.4 | 731.4711
11.5 | 730.6312
11.6 | 730.2416
11.7 | 729.4014
11.8 | 729.0104
11.9 | 728.6185
12 | 727.3292
12.1 | 726.4887
12.2 | 725.6483
12.3 | 724.8079
12.4 | 723.5214
12.5 | 722.2361
12.6 | 721.3969
12.7 | 720.5577
12.8 | 719.2746
12.9 | 717.9925
13 | 716.7115
13.1 | 715.8741
13.2 | 715.0368
13.3 | 713.3164
13.4 | 712.0392
13.5 | 711.6442
13.6 | 710.3681
13.7 | 708.6536
13.8 | 708.6972
13.9 | 706.9849
14 | 705.7126
14.1 | 704.4414
14.2 | 696.6166
14.3 | 699.2834
14.4 | 699.7624
14.5 | 699.8029
14.6 | 699.4064
14.7 | 698.5746
14.8 | 697.3089
14.9 | 695.6109
15 | 694.3479
15.1 | 693.086
15.2 | 690.9614
15.3 | 688.8399
15.4 | 687.1523
15.5 | 685.4669
15.6 | 683.3537
15.7 | 681.673
15.8 | 679.5655
15.9 | 677.8895
16 | 674.9322
16.1 | 672.8346
16.2 | 670.7401
16.3 | 668.2224
16.4 | 665.7089
16.5 | 663.1995
16.6 | 660.2695
16.7 | 657.3447
16.8 | 654.0013
16.9 | 649.8176
17 | 644.7966
17.1 | 639.3638
17.2 | 633.0987
17.3 | 626.4258
17.4 | 618.9259
17.5 | 611.0221
17.6 | 602.7161
17.7 | 593.5902
17.8 | 584.066
17.9 | 574.5633
18 | 565.0821
18.1 | 556.0394
18.2 | 547.4337
18.3 | 539.2636
18.4 | 531.5274
18.5 | 523.8086
18.6 | 516.1072
18.7 | 509.6653
18.8 | 502.8243
18.9 | 496.4115
19 | 489.6006
19.1 | 484.0411
19.2 | 478.0823
19.3 | 472.1369
19.4 | 467.0257
19.5 | 462.3358
19.6 | 457.6561
19.7 | 452.1688
19.8 | 447.5106
19.9 | 444.0865
20 | 440.2622
20.1 | 436.4461