## GENERAL
TEST IDENTIFICATION
Borehole: | TNW052-BH-A
Sample: | 5UU
Depth: | 46.15 |  | [m]
VISUAL DESCRIPTION
INITIAL | UNDISTURBED | REMOULDED
Length | 140.5 | 100 | [mm]
Diameter | 72 | 50 | [mm]
Membrane thickness | 0.35 | 0.35 | [mm]
Rate of strain | 1 | 1 | [%/min]
Bulk density | 1.91 | 1.88 | [Mg/m³]
Dry density | 1.45 |  | [Mg/m³]
Water content | 32.4 |  | [%]
FAILURE
Cell pressure | 1000 | 1000 | [kPa]
Membrane correction | 0.73 | 1.45 | [%]
Corrected deviator stress | 460.7 | 681.3 | [kPa]
Strain at failure | 6.1 | 8.8 | [%]
Undrained shear strength | 230.4 | 340.7 | [kPa]

## UNDISTURBED
SHEARING STAGE - UNDISTURBED
Axial strain | Deviator stress
[%] | [kPa]
0 | 0
0.09964413 | 123.528
0.2064057 | 180.9809
0.2989324 | 222.4542
0.405694 | 252.8765
0.5053381 | 277.5359
0.5978648 | 297.5294
0.7046263 | 312.8042
0.8042705 | 326.6081
0.8967972 | 338.2183
1.003559 | 347.5659
1.103203 | 356.6762
1.202847 | 364.5543
1.295374 | 371.7162
1.402135 | 377.8388
1.501779 | 383.4922
1.601423 | 389.1334
1.701068 | 394.2795
1.800712 | 398.9321
1.900356 | 403.3334
2.007117 | 407.4539
2.099644 | 411.3856
2.199288 | 414.7976
2.30605 | 418.1704
2.398577 | 421.3585
2.498221 | 424.029
2.604982 | 426.6611
2.697509 | 429.5899
2.80427 | 431.7312
2.903915 | 433.8995
3.003559 | 436.0624
3.096085 | 438.015
3.202847 | 439.8967
3.302491 | 441.569
3.402135 | 443.2371
3.501779 | 444.9007
3.601423 | 446.3232
3.708185 | 447.4714
3.800712 | 448.9203
3.907473 | 449.8252
4 | 451.0314
4.106762 | 451.6945
4.206406 | 452.8601
4.298932 | 453.8218
4.398577 | 454.5114
4.505338 | 455.1637
4.604982 | 455.8484
4.697509 | 456.5656
4.80427 | 456.9766
4.903915 | 457.6543
5.003559 | 458.0963
5.096085 | 458.3384
5.202847 | 458.7416
5.302491 | 459.178
5.402135 | 459.6126
5.501779 | 459.8131
5.601423 | 460.0122
5.708185 | 460.4059
5.800712 | 460.4061
5.900356 | 460.6009
6.007117 | 460.5277
6.106762 | 460.7198
6.199288 | 460.4856
6.30605 | 460.4095
6.398577 | 460.404
6.498221 | 460.3619
6.604982 | 460.0535
6.704626 | 459.7805
6.790036 | 459.5788
6.86121 | 459.4486
7.003559 | 458.9588
7.074733 | 458.5996
7.145907 | 458.2403
7.288256 | 457.7497
7.359431 | 457.6179
7.501779 | 456.8989
7.572954 | 456.7665
7.644128 | 456.4068
7.786477 | 455.6877
7.857651 | 455.3282
8 | 454.6091
8.071174 | 454.2497
8.142349 | 453.8902
8.284698 | 453.1714
8.355872 | 452.812
8.498221 | 452.0932
8.569395 | 451.7339
8.640569 | 451.3746
8.782918 | 450.432
8.854093 | 450.0729
8.996441 | 449.3548
9.067616 | 448.9958
9.13879 | 448.6368
9.281139 | 447.9189
9.352313 | 447.3374
9.494662 | 446.6199
9.565836 | 446.0391
9.637011 | 445.6806
9.779359 | 444.7421
9.850534 | 444.1625
9.992883 | 443.2253
10.06406 | 442.8675
10.13523 | 442.2889
10.27758 | 441.5737
10.34875 | 440.9959
10.4911 | 440.0613
10.56228 | 439.7042
10.63345 | 439.1275
10.7758 | 438.1945
10.84698 | 437.6188
10.98932 | 436.6871
11.0605 | 436.5492
11.20285 | 435.6182
11.27402 | 435.262
11.3452 | 434.9057
11.48754 | 433.9759
11.55872 | 433.6199
11.70107 | 432.6911
11.77224 | 432.1187
11.84342 | 431.7631
11.98577 | 430.8359
12.05694 | 430.4805
12.19929 | 429.5543
12.27046 | 429.1992
12.34164 | 428.6288
12.48399 | 427.7042
12.55516 | 427.3495
12.69751 | 426.6403
12.76868 | 425.8572
12.83986 | 425.2889
12.98221 | 424.3671
13.05338 | 423.7998
13.19573 | 422.8794
13.2669 | 422.3129
13.33808 | 421.7469
13.48043 | 420.6159
13.5516 | 420.2633
13.69395 | 419.3461
13.76512 | 418.5702
13.8363 | 418.2182
13.97865 | 417.0917
14.04982 | 416.529
14.19217 | 415.6154
14.26335 | 415.0537
14.40569 | 413.9313
14.47687 | 413.1606
14.54804 | 412.6005
14.69039 | 411.6909
14.76157 | 411.1318
14.90391 | 410.0146
14.97509 | 409.4565
15.04626 | 408.8988
15.18861 | 407.9929
15.25979 | 407.228
15.40214 | 406.3238
15.47331 | 405.7682
15.54448 | 405.2129
15.68683 | 404.3106
15.75801 | 403.5493
15.90036 | 402.8553
15.97153 | 402.0955
16.0427 | 401.7489
16.18505 | 400.644
16.25623 | 400.0921
16.39858 | 399.1947
16.46975 | 398.6437
16.54093 | 397.8882
16.68327 | 396.9931
16.75445 | 396.2391
16.8968 | 395.1416
16.96797 | 394.3895
17.03915 | 394.0456
17.18149 | 392.9511
17.25267 | 392.4044
17.39502 | 391.312
17.46619 | 390.7664
17.53737 | 390.0187
17.67972 | 389.1319
17.75089 | 388.9918
17.89324 | 387.904
17.96441 | 387.1591
18.10676 | 386.275
18.17794 | 385.9337
18.24911 | 385.1909
18.39146 | 384.3087
18.46263 | 383.7678
18.53381 | 383.4273
18.67616 | 382.3469
18.74733 | 381.6077
18.88968 | 380.9284
18.96085 | 380.1906
19.1032 | 379.3134
19.17438 | 378.9743
19.24555 | 378.437
19.3879 | 377.5613
19.45907 | 377.2227
19.60142 | 376.348

## REMOULDED
SHEARING STAGE - UNDISTURBED
Axial strain | Deviator stress
[%] | [kPa]
0 | 0
0.1 | 69.37942
0.2 | 151.5302
0.3 | 216.8107
0.4 | 262.4812
0.5 | 303.0427
0.6 | 333.3975
0.7 | 358.8355
0.8 | 384.3227
0.9 | 406.5276
1 | 427.5274
1.1 | 446.2676
1.2 | 461.2455
1.3 | 476.6949
1.4 | 490.5553
1.5 | 501.8784
1.6 | 513.3779
1.7 | 521.8493
1.8 | 530.3024
1.9 | 538.2375
2 | 545.1572
2.1 | 552.0617
2.2 | 556.4605
2.3 | 562.342
2.4 | 567.2161
2.5 | 572.5756
2.6 | 575.9387
2.7 | 580.2849
2.8 | 584.1258
2.9 | 588.4522
3 | 592.2745
3.1 | 595.5941
3.2 | 598.9057
3.3 | 602.2092
3.4 | 605.0125
3.5 | 607.8089
3.6 | 610.5981
3.7 | 613.3803
3.8 | 616.1554
3.9 | 618.434
4 | 621.1955
4.1 | 623.4615
4.2 | 626.6973
4.3 | 628.9501
4.4 | 631.1969
4.5 | 632.9513
4.6 | 635.1866
4.7 | 637.4157
4.8 | 639.154
4.9 | 641.8559
5 | 643.5831
5.1 | 645.3053
5.2 | 647.0224
5.3 | 648.7345
5.4 | 650.4416
5.5 | 652.1436
5.6 | 653.8406
5.7 | 655.0523
5.8 | 657.2195
5.9 | 658.4221
6 | 659.6207
6.1 | 661.2936
6.2 | 662.4837
6.3 | 663.6697
6.4 | 665.3285
6.5 | 666.0299
6.6 | 666.7282
6.7 | 668.3739
6.8 | 669.5399
6.9 | 670.2278
7 | 670.9126
7.1 | 671.5944
7.2 | 673.2185
7.3 | 674.3655
7.4 | 675.0368
7.5 | 675.7052
7.6 | 676.3705
7.7 | 677.0328
7.8 | 677.6922
7.9 | 677.8795
8 | 679.0019
8.1 | 679.1842
8.2 | 679.3645
8.3 | 680.0099
8.4 | 680.6523
8.5 | 680.8257
8.6 | 680.5316
8.7 | 680.7015
8.8 | 681.334
8.9 | 681.0355
9 | 681.1995
9.1 | 680.8986
9.2 | 680.5967
9.3 | 680.7558
9.4 | 679.9901
9.5 | 680.1462
9.6 | 679.3796
9.7 | 678.613
9.8 | 677.8465
9.9 | 677.539
10 | 676.7721
10.1 | 675.5474
10.2 | 674.7811
10.3 | 673.5581
10.4 | 672.3361
10.5 | 671.571
10.6 | 670.3507
10.7 | 669.1315
10.8 | 667.459
10.9 | 666.6962
11 | 665.0269
11.1 | 663.8125
11.2 | 662.5992
11.3 | 660.9352
11.4 | 659.7245
11.5 | 658.0642
11.6 | 655.9558
11.7 | 654.7498
11.8 | 653.545
11.9 | 651.4439
12 | 649.794
12.1 | 647.6986
12.2 | 645.6063
12.3 | 643.9638
12.4 | 641.8772
12.5 | 640.2394
12.6 | 637.7134
12.7 | 636.0808
12.8 | 633.5621
12.9 | 631.4911
13 | 628.9802
13.1 | 626.9159
13.2 | 624.4127
13.3 | 621.9136
13.4 | 618.9776
13.5 | 615.6063
13.6 | 612.6811
13.7 | 608.4425
13.8 | 605.0901
13.9 | 600.867
14 | 596.214
14.1 | 591.1328
14.2 | 585.6248
14.3 | 579.6916
14.4 | 574.6427
14.5 | 568.2976
14.6 | 561.9658
14.7 | 556.5162
14.8 | 551.0779
14.9 | 544.784
15 | 538.5034
15.1 | 532.6685
15.2 | 526.414
15.3 | 520.1728
15.4 | 513.514
15.5 | 507.7303
15.6 | 501.529
15.7 | 495.341
15.8 | 490.024
15.9 | 484.2899
16 | 478.5681
16.1 | 473.2858
16.2 | 468.4417
16.3 | 463.1815
16.4 | 454.9521
16.5 | 450.9938
16.6 | 447.4684
16.7 | 443.1018
16.8 | 438.3206
16.9 | 433.9729
17 | 429.2117
17.1 | 425.3052
17.2 | 420.9852
17.3 | 417.5589
17.4 | 414.2659
17.5 | 410.6855
17.6 | 407.7422
17.7 | 404.4276
17.8 | 399.7383
17.9 | 396.5646
18 | 393.1051
18.1 | 390.2368
18.2 | 380.8754
18.3 | 376.1128
18.4 | 371.527
18.5 | 347.9824
18.6 | 335.0244
18.7 | 318.8676
18.8 | 311.1447
18.9 | 300.9202
19 | 295.8355
19.1 | 291.71
19.2 | 274.3021
19.3 | 266.6771
19.4 | 261.328
19.5 | 255.2943
19.6 | 238.9971
19.7 | 227.7699
19.8 | 222.3292
19.9 | 217.6357
20 | 214.2978
20.1 | 211.0083
20.2 | 208.2141
20.3 | 205.751
20.4 | 202.6854
20.5 | 199.7483
20.6 | 193.8256