## GENERAL
TEST IDENTIFICATION
Borehole : | TNW052-BH
Sample : | 21WAXC
Depth : | 18.5 | [m]
VISUAL DESCRIPTION
Grey silty SAND
INITIAL | Specimen 1 | Specimen 2 | Specimen 3
Diameter | 60.04 | 60 | 60.05 | [mm]
Length | 60.01 | 60.05 | 60.05 | [mm]
Water content | 5.070634 | 5.070634 | 5.070634 | [%]
Bulk density | 1.839478 | 1.848638 | 1.828383 | [Mg/m³]
Dry density | 1.750706 | 1.759424 | 1.740146 | [Mg/m³]
Void ratio | 0.5136753 | 0.5061747 | 0.5228604 | [-]
Degree of saturation | 26.1589 | 26.54652 | 25.69936 | [%]
SHEARING
Rate of displacement | 0.45 | 0.45 | 0.45 | [mm/min]
Void ratio at start of shear | 0.3293609 | 0.3442085 | 0.3057927 | [-]
Normal stress | 185.2965 | 370.786 | 741.2213 | [kPa]
Maximum shear stress | 118.368 | 252.7674 | 455.983 | [kPa]
Horizontal displacement | 6.40226 | 10.01451 | 9.89999 | [mm]
Vertical displacement | 0.870324 | 0.99757 | 0.983229 | [mm]
Degree of saturation | 97.2428 | 98.39662 | 100 | [%]
SHEAR STRENGTH PARAMETERS
Effective angle of internal friction (φ') | 31 | [degree]
Effective cohesion (c') | 17 | [kPa]

## SHEARING
SHEARING STAGE
Specimen 1 |  |  | Specimen 2 |  |  | Specimen 3
Horizontal displacement | Shear stress | Vertical movement | Horizontal displacement | Shear stress | Vertical movement | Horizontal displacement | Shear stress | Vertical movement
[mm] | [kPa] | [mm] | [mm] | [kPa] | [mm] | [mm] | [kPa] | [mm]
0 | 0 | 0 | 0 | 0 | 0 | 0 | 0 | 0
0 | 7.979 | 0.018 | 0.002 | 6.911 | 0.003 | 0 | 7.029 | 0.001
0.031 | 21.823 | 0.037 | 0.033 | 19.936 | 0.011 | 0.027 | 26.942 | 0.001
0.07 | 26.683 | 0.06 | 0.072 | 26.433 | 0.025 | 0.066 | 49.039 | 0.003
0.107 | 30.16 | 0.082 | 0.109 | 30.81 | 0.04 | 0.104 | 67.362 | 0.008
0.145 | 33.081 | 0.103 | 0.145 | 35.116 | 0.057 | 0.142 | 81.506 | 0.015
0.183 | 35.598 | 0.123 | 0.185 | 38.956 | 0.074 | 0.179 | 95.661 | 0.025
0.219 | 38.099 | 0.141 | 0.222 | 42.581 | 0.089 | 0.217 | 108.807 | 0.035
0.258 | 40.37 | 0.159 | 0.259 | 46.187 | 0.104 | 0.254 | 117.925 | 0.049
0.295 | 43.101 | 0.175 | 0.297 | 50.441 | 0.119 | 0.292 | 126.054 | 0.062
0.332 | 46.902 | 0.192 | 0.334 | 54.156 | 0.133 | 0.33 | 132.799 | 0.076
0.37 | 49.208 | 0.209 | 0.372 | 58.431 | 0.147 | 0.368 | 140.611 | 0.09
0.408 | 53.863 | 0.225 | 0.41 | 62.974 | 0.161 | 0.404 | 147.196 | 0.105
0.445 | 55.927 | 0.239 | 0.446 | 69.929 | 0.173 | 0.443 | 153.631 | 0.12
0.482 | 57.42 | 0.252 | 0.484 | 75.331 | 0.186 | 0.48 | 161.018 | 0.133
0.521 | 58.569 | 0.266 | 0.522 | 78.746 | 0.199 | 0.518 | 167.431 | 0.145
0.556 | 60.109 | 0.278 | 0.56 | 82.432 | 0.212 | 0.555 | 172.988 | 0.158
0.596 | 61.8 | 0.29 | 0.596 | 85.865 | 0.224 | 0.591 | 180.902 | 0.17
0.632 | 63.65 | 0.302 | 0.635 | 89.771 | 0.236 | 0.63 | 191.88 | 0.182
0.671 | 65.156 | 0.313 | 0.672 | 93.151 | 0.247 | 0.667 | 203.847 | 0.193
0.706 | 66.392 | 0.324 | 0.709 | 96.435 | 0.258 | 0.705 | 215.505 | 0.203
0.745 | 67.154 | 0.336 | 0.747 | 99.076 | 0.269 | 0.742 | 222.314 | 0.215
0.784 | 68.498 | 0.346 | 0.785 | 101.09 | 0.28 | 0.78 | 232.841 | 0.226
0.819 | 69.708 | 0.356 | 0.822 | 103.553 | 0.291 | 0.818 | 242.454 | 0.237
0.856 | 70.708 | 0.366 | 0.86 | 106.081 | 0.302 | 0.855 | 251.214 | 0.248
0.895 | 71.868 | 0.375 | 0.898 | 108.211 | 0.312 | 0.893 | 260.332 | 0.257
0.933 | 72.778 | 0.384 | 0.935 | 109.888 | 0.323 | 0.929 | 269.437 | 0.267
0.97 | 74.051 | 0.393 | 0.971 | 112.171 | 0.333 | 0.968 | 278.129 | 0.277
1.006 | 74.117 | 0.402 | 1.009 | 114.109 | 0.343 | 1.005 | 285.23 | 0.286
1.046 | 74.849 | 0.411 | 1.047 | 115.962 | 0.353 | 1.043 | 290.726 | 0.296
1.083 | 75.333 | 0.42 | 1.085 | 118.555 | 0.362 | 1.081 | 296.461 | 0.305
1.121 | 75.832 | 0.429 | 1.121 | 120.546 | 0.371 | 1.118 | 300.391 | 0.315
1.157 | 77.065 | 0.437 | 1.159 | 122.128 | 0.379 | 1.156 | 304.347 | 0.324
1.195 | 77.764 | 0.445 | 1.196 | 124.099 | 0.388 | 1.193 | 308.211 | 0.334
1.233 | 78.222 | 0.454 | 1.235 | 125.99 | 0.397 | 1.231 | 312.265 | 0.343
1.269 | 78.944 | 0.461 | 1.273 | 127.391 | 0.405 | 1.269 | 316.018 | 0.352
1.308 | 79.447 | 0.469 | 1.31 | 129.258 | 0.413 | 1.306 | 319.043 | 0.361
1.345 | 80.082 | 0.476 | 1.348 | 131.006 | 0.421 | 1.343 | 323.35 | 0.369
1.383 | 80.896 | 0.484 | 1.384 | 132.76 | 0.429 | 1.381 | 327.065 | 0.377
1.421 | 81.985 | 0.491 | 1.423 | 134.623 | 0.437 | 1.418 | 330.18 | 0.385
1.456 | 82.745 | 0.497 | 1.46 | 136.778 | 0.444 | 1.457 | 333.135 | 0.393
1.495 | 83.601 | 0.504 | 1.497 | 138.869 | 0.452 | 1.494 | 335.046 | 0.4
1.532 | 83.74 | 0.511 | 1.535 | 141.039 | 0.46 | 1.532 | 338.476 | 0.408
1.57 | 84.414 | 0.518 | 1.572 | 142.965 | 0.467 | 1.568 | 339.732 | 0.415
1.607 | 85.084 | 0.524 | 1.609 | 144.285 | 0.474 | 1.607 | 339.289 | 0.423
1.646 | 85.878 | 0.53 | 1.648 | 145.241 | 0.481 | 1.644 | 338.451 | 0.431
1.684 | 85.658 | 0.537 | 1.685 | 146.721 | 0.488 | 1.681 | 337.613 | 0.439
1.72 | 85.888 | 0.543 | 1.723 | 147.83 | 0.494 | 1.719 | 336.875 | 0.446
1.758 | 86.488 | 0.549 | 1.76 | 149.896 | 0.5 | 1.755 | 337.743 | 0.453
1.795 | 86.986 | 0.555 | 1.797 | 150.888 | 0.507 | 1.794 | 336.985 | 0.461
1.833 | 87.47 | 0.56 | 1.835 | 151.641 | 0.514 | 1.832 | 336.423 | 0.469
1.871 | 87.712 | 0.566 | 1.872 | 153.359 | 0.52 | 1.869 | 334.906 | 0.476
1.907 | 88.793 | 0.571 | 1.91 | 154.735 | 0.527 | 1.906 | 335.45 | 0.482
1.946 | 89.745 | 0.576 | 1.948 | 156.642 | 0.533 | 1.944 | 336.607 | 0.489
1.983 | 90.075 | 0.581 | 1.986 | 157.633 | 0.539 | 1.981 | 336.58 | 0.495
2.02 | 90.548 | 0.586 | 2.022 | 159.06 | 0.545 | 2.018 | 336.253 | 0.502
2.058 | 90.565 | 0.591 | 2.06 | 160.292 | 0.55 | 2.057 | 335.882 | 0.508
2.095 | 90.98 | 0.596 | 2.097 | 161.162 | 0.556 | 2.094 | 335.462 | 0.515
2.133 | 91.187 | 0.602 | 2.135 | 161.908 | 0.562 | 2.131 | 337.459 | 0.52
2.17 | 91.898 | 0.607 | 2.173 | 163.109 | 0.567 | 2.169 | 339.325 | 0.526
2.208 | 92.655 | 0.612 | 2.211 | 164.293 | 0.573 | 2.206 | 341.357 | 0.532
2.24 | 93.01 | 0.616 | 2.248 | 165.816 | 0.578 | 2.244 | 343.363 | 0.537
2.279 | 93.657 | 0.621 | 2.286 | 167.255 | 0.583 | 2.282 | 344.668 | 0.546
2.316 | 93.94 | 0.626 | 2.323 | 168.385 | 0.588 | 2.319 | 346.565 | 0.55
2.353 | 94.239 | 0.63 | 2.361 | 169.328 | 0.594 | 2.357 | 349.123 | 0.556
2.39 | 94.784 | 0.634 | 2.398 | 171.081 | 0.599 | 2.394 | 350.577 | 0.561
2.428 | 95.208 | 0.639 | 2.436 | 172.036 | 0.604 | 2.431 | 352.377 | 0.566
2.466 | 95.377 | 0.643 | 2.474 | 173.411 | 0.608 | 2.47 | 353.384 | 0.571
2.503 | 95.996 | 0.647 | 2.51 | 175.132 | 0.613 | 2.506 | 354.752 | 0.576
2.541 | 96.371 | 0.651 | 2.549 | 175.898 | 0.618 | 2.545 | 356.021 | 0.581
2.578 | 96.855 | 0.655 | 2.585 | 176.892 | 0.622 | 2.581 | 357.784 | 0.586
2.615 | 96.902 | 0.659 | 2.624 | 177.993 | 0.627 | 2.619 | 359.56 | 0.591
2.654 | 97.584 | 0.663 | 2.661 | 179.02 | 0.631 | 2.657 | 361.763 | 0.595
2.69 | 97.994 | 0.667 | 2.698 | 180.014 | 0.635 | 2.695 | 363.98 | 0.599
2.728 | 98.148 | 0.671 | 2.736 | 181.175 | 0.64 | 2.732 | 366.056 | 0.603
2.766 | 98.488 | 0.675 | 2.774 | 182.039 | 0.644 | 2.769 | 368.031 | 0.607
2.803 | 98.809 | 0.678 | 2.811 | 183.365 | 0.648 | 2.806 | 370.918 | 0.611
2.841 | 99.083 | 0.682 | 2.849 | 184.497 | 0.652 | 2.845 | 373.739 | 0.615
2.878 | 99.477 | 0.686 | 2.886 | 185.265 | 0.656 | 2.882 | 376.213 | 0.619
2.916 | 99.759 | 0.69 | 2.924 | 185.838 | 0.66 | 2.919 | 378.477 | 0.623
2.954 | 100.311 | 0.693 | 2.961 | 186.756 | 0.664 | 2.957 | 380.055 | 0.627
2.991 | 100.121 | 0.697 | 2.998 | 187.446 | 0.668 | 2.994 | 380.76 | 0.631
3.029 | 100.882 | 0.7 | 3.036 | 188.43 | 0.672 | 3.033 | 382.176 | 0.635
3.066 | 101.658 | 0.703 | 3.074 | 189.703 | 0.676 | 3.07 | 381.63 | 0.639
3.103 | 102.195 | 0.707 | 3.111 | 190.842 | 0.68 | 3.107 | 382.058 | 0.642
3.141 | 101.618 | 0.711 | 3.149 | 191.58 | 0.683 | 3.145 | 382.112 | 0.646
3.178 | 101.905 | 0.715 | 3.187 | 192.419 | 0.687 | 3.181 | 381.828 | 0.65
3.216 | 102.337 | 0.719 | 3.224 | 192.847 | 0.691 | 3.22 | 381.922 | 0.654
3.254 | 102.752 | 0.722 | 3.262 | 193.835 | 0.695 | 3.257 | 381.873 | 0.658
3.291 | 103.026 | 0.725 | 3.299 | 194.838 | 0.699 | 3.295 | 382.768 | 0.661
3.329 | 103.457 | 0.728 | 3.337 | 195.906 | 0.702 | 3.333 | 378.331 | 0.666
3.366 | 103.829 | 0.731 | 3.374 | 196.739 | 0.706 | 3.369 | 376.369 | 0.67
3.403 | 104.009 | 0.734 | 3.411 | 197.415 | 0.709 | 3.407 | 375.642 | 0.674
3.442 | 104.184 | 0.737 | 3.449 | 198.164 | 0.713 | 3.445 | 375.36 | 0.677
3.478 | 105.332 | 0.74 | 3.486 | 198.949 | 0.716 | 3.482 | 375.444 | 0.681
3.516 | 105.776 | 0.743 | 3.524 | 199.631 | 0.72 | 3.52 | 375.933 | 0.684
3.553 | 106.111 | 0.746 | 3.562 | 200.788 | 0.723 | 3.557 | 376.681 | 0.687
3.591 | 106.522 | 0.749 | 3.599 | 201.219 | 0.727 | 3.594 | 377.791 | 0.69
3.629 | 107.253 | 0.752 | 3.637 | 202.172 | 0.73 | 3.632 | 378.694 | 0.693
3.666 | 107.316 | 0.755 | 3.674 | 203.035 | 0.734 | 3.67 | 379.627 | 0.697
3.704 | 107.113 | 0.758 | 3.712 | 203.338 | 0.737 | 3.707 | 380.022 | 0.7
3.74 | 107.006 | 0.76 | 3.749 | 204.255 | 0.741 | 3.744 | 381.701 | 0.705
3.779 | 107.429 | 0.763 | 3.786 | 205.658 | 0.744 | 3.782 | 383.686 | 0.707
3.817 | 107.16 | 0.765 | 3.825 | 207.028 | 0.747 | 3.819 | 384.131 | 0.71
3.852 | 107.69 | 0.768 | 3.859 | 207.854 | 0.75 | 3.857 | 385.467 | 0.712
3.891 | 108.809 | 0.77 | 3.899 | 208.435 | 0.754 | 3.895 | 386.61 | 0.715
3.928 | 108.977 | 0.773 | 3.937 | 208.832 | 0.757 | 3.932 | 388.593 | 0.718
3.966 | 109.419 | 0.776 | 3.974 | 209.482 | 0.761 | 3.97 | 390.545 | 0.72
4.003 | 109.447 | 0.778 | 4.012 | 210.56 | 0.764 | 4.007 | 391.604 | 0.723
4.04 | 109.616 | 0.781 | 4.048 | 211.778 | 0.767 | 4.046 | 391.835 | 0.726
4.079 | 110.075 | 0.784 | 4.087 | 212.71 | 0.77 | 4.083 | 392.394 | 0.729
4.116 | 110.132 | 0.786 | 4.125 | 213.498 | 0.773 | 4.12 | 393.056 | 0.732
4.153 | 110.146 | 0.788 | 4.161 | 214.227 | 0.776 | 4.157 | 393.861 | 0.734
4.191 | 110.48 | 0.79 | 4.2 | 215.093 | 0.778 | 4.195 | 395.724 | 0.737
4.228 | 110.264 | 0.793 | 4.237 | 215.009 | 0.781 | 4.232 | 397.244 | 0.739
4.266 | 110.713 | 0.795 | 4.274 | 215.833 | 0.783 | 4.27 | 399.103 | 0.742
4.304 | 111.146 | 0.797 | 4.312 | 216.46 | 0.786 | 4.308 | 401.245 | 0.744
4.341 | 111.832 | 0.799 | 4.349 | 216.93 | 0.789 | 4.345 | 403.528 | 0.746
4.379 | 112.213 | 0.802 | 4.387 | 218.843 | 0.792 | 4.382 | 405.389 | 0.749
4.416 | 112.245 | 0.804 | 4.425 | 219.141 | 0.795 | 4.42 | 407.128 | 0.751
4.454 | 112.347 | 0.806 | 4.462 | 219.534 | 0.797 | 4.457 | 409.323 | 0.754
4.489 | 112.9 | 0.807 | 4.499 | 220.992 | 0.8 | 4.495 | 410.53 | 0.756
4.528 | 112.41 | 0.81 | 4.536 | 221.348 | 0.802 | 4.532 | 412.273 | 0.758
4.566 | 113.122 | 0.812 | 4.574 | 221.482 | 0.804 | 4.57 | 414.047 | 0.76
4.603 | 113.13 | 0.814 | 4.611 | 222.387 | 0.807 | 4.607 | 415.13 | 0.763
4.641 | 113.561 | 0.815 | 4.649 | 222.501 | 0.809 | 4.644 | 415.928 | 0.765
4.679 | 113.71 | 0.817 | 4.687 | 223.325 | 0.812 | 4.683 | 417.127 | 0.767
4.716 | 113.729 | 0.819 | 4.724 | 223.95 | 0.814 | 4.72 | 418.144 | 0.77
4.754 | 113.764 | 0.82 | 4.762 | 225.019 | 0.817 | 4.757 | 418.832 | 0.772
4.79 | 114.009 | 0.822 | 4.798 | 225.95 | 0.819 | 4.795 | 419.795 | 0.774
4.829 | 114.626 | 0.824 | 4.837 | 226.815 | 0.821 | 4.833 | 418.729 | 0.776
4.867 | 114.497 | 0.825 | 4.874 | 227.296 | 0.824 | 4.87 | 419.517 | 0.779
4.903 | 114.592 | 0.827 | 4.911 | 228.024 | 0.826 | 4.908 | 421.07 | 0.78
4.941 | 114.911 | 0.828 | 4.949 | 228.395 | 0.828 | 4.945 | 422.929 | 0.782
4.978 | 114.947 | 0.83 | 4.987 | 228.716 | 0.831 | 4.982 | 424.333 | 0.787
5.016 | 115.099 | 0.831 | 5.024 | 228.593 | 0.832 | 5.02 | 425.519 | 0.789
5.053 | 115.293 | 0.832 | 5.062 | 229.289 | 0.834 | 5.057 | 426.68 | 0.79
5.091 | 115.24 | 0.834 | 5.099 | 230.406 | 0.836 | 5.095 | 427.684 | 0.791
5.129 | 115.506 | 0.835 | 5.137 | 231.588 | 0.839 | 5.132 | 428.863 | 0.793
5.166 | 115.81 | 0.836 | 5.174 | 232.277 | 0.841 | 5.17 | 430.279 | 0.794
5.204 | 115.818 | 0.838 | 5.211 | 232.881 | 0.843 | 5.207 | 430.897 | 0.797
5.241 | 116.199 | 0.839 | 5.25 | 232.646 | 0.844 | 5.245 | 431.619 | 0.798
5.278 | 115.842 | 0.84 | 5.286 | 233.394 | 0.846 | 5.283 | 431.232 | 0.8
5.317 | 116.18 | 0.841 | 5.324 | 233.304 | 0.848 | 5.32 | 431.754 | 0.802
5.354 | 116.6 | 0.843 | 5.361 | 233.858 | 0.85 | 5.358 | 432.553 | 0.803
5.391 | 116.66 | 0.844 | 5.399 | 234.53 | 0.852 | 5.395 | 433.476 | 0.805
5.429 | 116.728 | 0.845 | 5.437 | 234.621 | 0.854 | 5.432 | 433.878 | 0.807
5.466 | 116.72 | 0.846 | 5.474 | 235.233 | 0.855 | 5.47 | 434.532 | 0.808
5.504 | 116.829 | 0.847 | 5.512 | 235.51 | 0.857 | 5.508 | 435.053 | 0.81
5.541 | 117.063 | 0.849 | 5.549 | 236.192 | 0.859 | 5.545 | 435.73 | 0.811
5.578 | 117.038 | 0.849 | 5.587 | 236.754 | 0.86 | 5.583 | 435.863 | 0.813
5.617 | 116.904 | 0.85 | 5.624 | 236.874 | 0.862 | 5.62 | 435.363 | 0.814
5.653 | 117.313 | 0.851 | 5.661 | 236.117 | 0.863 | 5.658 | 435.335 | 0.816
5.691 | 117.413 | 0.853 | 5.699 | 235.954 | 0.864 | 5.696 | 434.997 | 0.818
5.729 | 117.851 | 0.854 | 5.737 | 237.197 | 0.866 | 5.733 | 435.151 | 0.819
5.767 | 117.624 | 0.855 | 5.774 | 237.74 | 0.868 | 5.771 | 435.373 | 0.821
5.804 | 117.644 | 0.856 | 5.812 | 238.155 | 0.869 | 5.808 | 435.258 | 0.822
5.842 | 117.629 | 0.857 | 5.85 | 238.4 | 0.87 | 5.846 | 434.87 | 0.824
5.879 | 117.653 | 0.858 | 5.887 | 238.013 | 0.871 | 5.883 | 434.653 | 0.825
5.917 | 117.614 | 0.859 | 5.925 | 237.898 | 0.872 | 5.921 | 434.485 | 0.827
5.957 | 117.371 | 0.86 | 5.963 | 237.784 | 0.874 | 5.961 | 434.652 | 0.831
5.991 | 118.07 | 0.861 | 6 | 237.719 | 0.875 | 5.995 | 435.077 | 0.832
6.029 | 118.099 | 0.862 | 6.036 | 237.638 | 0.876 | 6.033 | 434.608 | 0.833
6.066 | 118.09 | 0.863 | 6.076 | 237.599 | 0.877 | 6.071 | 434.665 | 0.834
6.104 | 118.099 | 0.864 | 6.112 | 237.318 | 0.878 | 6.108 | 433.985 | 0.835
6.142 | 118.179 | 0.865 | 6.151 | 236.361 | 0.879 | 6.145 | 434.852 | 0.836
6.178 | 118.087 | 0.865 | 6.189 | 236.858 | 0.88 | 6.183 | 434.517 | 0.837
6.217 | 117.961 | 0.866 | 6.225 | 237.026 | 0.881 | 6.22 | 434.103 | 0.839
6.253 | 118.104 | 0.867 | 6.263 | 236.979 | 0.882 | 6.259 | 434.398 | 0.84
6.292 | 117.983 | 0.868 | 6.3 | 236.958 | 0.884 | 6.296 | 433.413 | 0.842
6.328 | 118.312 | 0.869 | 6.338 | 237.063 | 0.885 | 6.333 | 434.327 | 0.843
6.368 | 118.168 | 0.869 | 6.376 | 237.066 | 0.886 | 6.371 | 434.24 | 0.845
6.402 | 118.368 | 0.87 | 6.413 | 237.118 | 0.887 | 6.408 | 433.968 | 0.846
6.441 | 118.272 | 0.871 | 6.45 | 237.421 | 0.888 | 6.446 | 432.226 | 0.857
6.479 | 118.15 | 0.872 | 6.489 | 237.937 | 0.89 | 6.484 | 435.204 | 0.859
6.517 | 118.115 | 0.872 | 6.525 | 237.651 | 0.891 | 6.521 | 435.534 | 0.86
6.554 | 118.169 | 0.873 | 6.563 | 237.93 | 0.892 | 6.558 | 436.279 | 0.861
6.591 | 118.053 | 0.874 | 6.6 | 238.521 | 0.893 | 6.595 | 436.088 | 0.862
6.629 | 117.916 | 0.875 | 6.638 | 238.059 | 0.894 | 6.633 | 435.257 | 0.863
6.666 | 117.952 | 0.875 | 6.675 | 238.56 | 0.895 | 6.671 | 435.842 | 0.865
6.704 | 117.815 | 0.876 | 6.713 | 237.904 | 0.897 | 6.709 | 436.888 | 0.866
6.742 | 117.601 | 0.876 | 6.75 | 238.078 | 0.898 | 6.746 | 437.246 | 0.867
6.779 | 117.558 | 0.877 | 6.789 | 237.483 | 0.9 | 6.783 | 438.011 | 0.868
6.815 | 117.783 | 0.878 | 6.826 | 236.355 | 0.901 | 6.821 | 438.457 | 0.87
6.854 | 117.637 | 0.878 | 6.863 | 238.453 | 0.905 | 6.859 | 438.395 | 0.871
6.892 | 117.575 | 0.879 | 6.901 | 239.651 | 0.906 | 6.896 | 439.198 | 0.872
6.93 | 117.481 | 0.88 | 6.938 | 240.327 | 0.908 | 6.933 | 440.339 | 0.874
6.966 | 117.472 | 0.88 | 6.976 | 240.233 | 0.909 | 6.971 | 440.567 | 0.875
7.004 | 117.518 | 0.881 | 7.012 | 241.4 | 0.911 | 7.008 | 441.445 | 0.876
7.042 | 117.602 | 0.881 | 7.05 | 241.658 | 0.912 | 7.046 | 440.548 | 0.878
7.078 | 117.377 | 0.882 | 7.089 | 242.045 | 0.913 | 7.084 | 439.85 | 0.88
7.117 | 117.366 | 0.883 | 7.126 | 242.431 | 0.915 | 7.122 | 439.839 | 0.882
7.155 | 117.383 | 0.884 | 7.163 | 243.002 | 0.916 | 7.159 | 440.574 | 0.883
7.192 | 117.52 | 0.884 | 7.2 | 243.072 | 0.917 | 7.196 | 441.34 | 0.885
7.229 | 117.644 | 0.885 | 7.239 | 243.399 | 0.918 | 7.233 | 442.312 | 0.887
7.266 | 117.635 | 0.886 | 7.276 | 242.995 | 0.919 | 7.272 | 442.807 | 0.888
7.304 | 117.469 | 0.887 | 7.314 | 242.995 | 0.92 | 7.309 | 443.48 | 0.889
7.342 | 117.407 | 0.888 | 7.351 | 243.108 | 0.921 | 7.347 | 444.371 | 0.891
7.38 | 117.547 | 0.888 | 7.389 | 243.417 | 0.923 | 7.384 | 444.653 | 0.892
7.417 | 117.489 | 0.889 | 7.426 | 244.074 | 0.924 | 7.422 | 444.69 | 0.894
7.454 | 117.491 | 0.89 | 7.464 | 244.067 | 0.925 | 7.46 | 444.446 | 0.895
7.491 | 117.353 | 0.891 | 7.501 | 244.282 | 0.926 | 7.496 | 444.255 | 0.897
7.529 | 117.522 | 0.892 | 7.539 | 244.067 | 0.927 | 7.534 | 445.047 | 0.898
7.567 | 117.607 | 0.893 | 7.576 | 244.859 | 0.928 | 7.571 | 445.099 | 0.899
7.604 | 117.583 | 0.894 | 7.614 | 245.27 | 0.93 | 7.609 | 445.045 | 0.901
7.642 | 117.701 | 0.895 | 7.651 | 245.831 | 0.931 | 7.647 | 445.303 | 0.902
7.68 | 117.573 | 0.896 | 7.689 | 246.289 | 0.933 | 7.685 | 445.338 | 0.903
7.717 | 117.478 | 0.897 | 7.727 | 246.581 | 0.934 | 7.722 | 445.589 | 0.905
7.754 | 117.73 | 0.897 | 7.763 | 246.439 | 0.935 | 7.759 | 446.117 | 0.906
7.791 | 117.499 | 0.899 | 7.802 | 246.508 | 0.936 | 7.796 | 446.311 | 0.907
7.83 | 117.556 | 0.9 | 7.838 | 246.882 | 0.937 | 7.834 | 446.144 | 0.909
7.867 | 117.62 | 0.901 | 7.876 | 247.262 | 0.938 | 7.873 | 445.871 | 0.91
7.904 | 117.995 | 0.902 | 7.914 | 247.736 | 0.939 | 7.91 | 445.638 | 0.911
7.941 | 118.038 | 0.903 | 7.951 | 248.134 | 0.94 | 7.947 | 445.748 | 0.912
7.98 | 117.95 | 0.904 | 7.989 | 249.169 | 0.942 | 7.984 | 445.935 | 0.916
8.015 | 118.292 | 0.906 | 8.027 | 248.886 | 0.943 | 8.021 | 446.669 | 0.917
8.055 | 118.173 | 0.907 | 8.063 | 249.412 | 0.944 | 8.059 | 447.336 | 0.917
8.091 | 118.121 | 0.908 | 8.102 | 249.129 | 0.945 | 8.098 | 447.257 | 0.925
8.13 | 118.212 | 0.909 | 8.139 | 249.221 | 0.946 | 8.134 | 448.341 | 0.926
8.166 | 118.225 | 0.91 | 8.176 | 249.044 | 0.948 | 8.172 | 448.377 | 0.927
8.204 | 118.305 | 0.911 | 8.214 | 249.4 | 0.949 | 8.209 | 449.649 | 0.928
8.242 | 118.072 | 0.913 | 8.251 | 249.781 | 0.95 | 8.247 | 449.228 | 0.928
8.279 | 118.001 | 0.914 | 8.289 | 250.356 | 0.952 | 8.285 | 449.759 | 0.929
8.317 | 118.09 | 0.915 | 8.327 | 250.375 | 0.952 | 8.322 | 449.508 | 0.93
8.355 | 118.079 | 0.916 | 8.364 | 249.73 | 0.954 | 8.359 | 450.309 | 0.932
8.392 | 118.293 | 0.917 | 8.402 | 249.734 | 0.955 | 8.396 | 450.947 | 0.933
8.43 | 118.139 | 0.919 | 8.438 | 249.934 | 0.956 | 8.434 | 450.539 | 0.934
8.468 | 118.068 | 0.92 | 8.476 | 250.567 | 0.957 | 8.472 | 450.548 | 0.935
8.504 | 117.959 | 0.921 | 8.514 | 250.814 | 0.959 | 8.51 | 450.107 | 0.936
8.542 | 118.024 | 0.922 | 8.551 | 251.285 | 0.96 | 8.547 | 450.45 | 0.937
8.579 | 118.025 | 0.924 | 8.589 | 251.622 | 0.962 | 8.585 | 450.294 | 0.938
8.617 | 117.803 | 0.925 | 8.626 | 251.914 | 0.963 | 8.622 | 449.804 | 0.939
8.655 | 117.99 | 0.926 | 8.664 | 252.03 | 0.964 | 8.661 | 450.442 | 0.94
8.692 | 117.609 | 0.928 | 8.702 | 252.116 | 0.965 | 8.698 | 449.751 | 0.941
8.73 | 117.797 | 0.929 | 8.738 | 252.208 | 0.966 | 8.734 | 450.053 | 0.942
8.767 | 117.704 | 0.93 | 8.776 | 252.551 | 0.968 | 8.773 | 449.883 | 0.943
8.805 | 117.546 | 0.931 | 8.814 | 252.039 | 0.969 | 8.81 | 449.55 | 0.945
8.842 | 117.414 | 0.932 | 8.851 | 252.16 | 0.969 | 8.849 | 450.402 | 0.946
8.88 | 117.639 | 0.933 | 8.889 | 251.501 | 0.97 | 8.886 | 450.427 | 0.948
8.917 | 117.702 | 0.935 | 8.926 | 252.399 | 0.972 | 8.923 | 450.699 | 0.948
8.955 | 117.928 | 0.936 | 8.963 | 252.231 | 0.973 | 8.961 | 450.837 | 0.949
8.992 | 117.942 | 0.937 | 9.001 | 252.277 | 0.974 | 8.998 | 450.467 | 0.951
9.03 | 118.021 | 0.938 | 9.039 | 252.064 | 0.975 | 9.035 | 449.839 | 0.958
9.068 | 118.077 | 0.939 | 9.076 | 251.959 | 0.976 | 9.073 | 449.728 | 0.958
9.104 | 118.01 | 0.94 | 9.114 | 251.989 | 0.977 | 9.111 | 450.228 | 0.959
9.142 | 118.014 | 0.941 | 9.151 | 252.559 | 0.978 | 9.148 | 450.348 | 0.96
9.18 | 118.17 | 0.942 | 9.189 | 252.54 | 0.979 | 9.186 | 450.346 | 0.96
9.217 | 117.909 | 0.943 | 9.226 | 252.571 | 0.979 | 9.222 | 450.517 | 0.961
9.255 | 117.968 | 0.944 | 9.263 | 252.414 | 0.98 | 9.26 | 450.272 | 0.962
9.293 | 117.944 | 0.945 | 9.302 | 252.074 | 0.981 | 9.298 | 450.455 | 0.963
9.33 | 117.751 | 0.946 | 9.339 | 252.197 | 0.981 | 9.336 | 451.033 | 0.964
9.368 | 117.594 | 0.947 | 9.376 | 251.364 | 0.982 | 9.372 | 450.705 | 0.965
9.405 | 117.604 | 0.948 | 9.415 | 251.411 | 0.982 | 9.41 | 450.776 | 0.966
9.443 | 117.784 | 0.949 | 9.451 | 251.405 | 0.983 | 9.447 | 450.95 | 0.968
9.481 | 117.672 | 0.95 | 9.489 | 250.934 | 0.984 | 9.485 | 450.951 | 0.969
9.517 | 117.875 | 0.952 | 9.527 | 251.003 | 0.984 | 9.523 | 450.449 | 0.97
9.555 | 117.988 | 0.953 | 9.564 | 250.737 | 0.985 | 9.56 | 450.614 | 0.971
9.593 | 117.885 | 0.954 | 9.602 | 250.911 | 0.986 | 9.598 | 450.516 | 0.972
9.63 | 117.811 | 0.955 | 9.638 | 251.078 | 0.987 | 9.636 | 450.529 | 0.973
9.668 | 117.873 | 0.956 | 9.676 | 251.216 | 0.988 | 9.673 | 450.039 | 0.974
9.706 | 117.762 | 0.957 | 9.715 | 251.142 | 0.989 | 9.711 | 449.822 | 0.976
9.743 | 117.653 | 0.958 | 9.751 | 251.738 | 0.99 | 9.747 | 449.713 | 0.977
9.781 | 117.684 | 0.959 | 9.789 | 251.999 | 0.991 | 9.785 | 450.082 | 0.978
9.817 | 117.555 | 0.96 | 9.827 | 251.486 | 0.991 | 9.821 | 448.995 | 0.98
9.855 | 117.512 | 0.961 | 9.864 | 251.398 | 0.992 | 9.861 | 448.056 | 0.982
9.893 | 117.585 | 0.962 | 9.902 | 251.711 | 0.993 | 9.9 | 455.983 | 0.983
9.93 | 117.561 | 0.963 | 9.94 | 251.497 | 0.993 | 9.935 | 448.08 | 0.985
9.968 | 117.669 | 0.965 | 9.975 | 248.948 | 0.996 | 9.973 | 447.519 | 0.986
10.006 | 117.686 | 0.965 | 10.015 | 252.767 | 0.998 | 10.009 | 447.831 | 0.987