## GENERAL
TEST IDENTIFICATION
Borehole: | TNW052-BH
Sample: | 36UU
Depth: | 30.35 |  | [m]
VISUAL DESCRIPTION
INITIAL | UNDISTURBED | REMOULDED
Length | 139.6 |  | [mm]
Diameter | 71.7 |  | [mm]
Membrane thickness | 0.35 |  | [mm]
Rate of strain | 1 |  | [%/min]
Bulk density | 2.27 |  | [Mg/m³]
Dry density | 2 |  | [Mg/m³]
Water content | 13.7 |  | [%]
FAILURE
Cell pressure | 1000 |  | [kPa]
Membrane correction | 1.71 |  | [%]
Corrected deviator stress | 242.8 |  | [kPa]
Strain at failure | 17.8 |  | [%]
Undrained shear strength | 121.4 |  | [kPa]

## UNDISTURBED
SHEARING STAGE - UNDISTURBED
Axial strain | Deviator stress
[%] | [kPa]
0 | 0
0.100265 | 5.707206
0.20053 | 10.87693
0.300795 | 15.56751
0.4010599 | 20.62329
0.4941631 | 25.322
0.6015899 | 30.05242
0.7018549 | 35.26747
0.8021199 | 40.64378
0.9023849 | 45.59227
0.9954881 | 50.95177
1.102915 | 55.72823
1.196018 | 60.89603
1.303445 | 65.43198
1.396548 | 70.31156
1.503975 | 74.58406
1.60424 | 78.99984
1.697343 | 82.90264
1.80477 | 86.61332
1.897873 | 90.42783
1.998138 | 93.74213
2.105565 | 96.84766
2.198668 | 100.1078
2.298933 | 102.9905
2.399198 | 105.9153
2.499463 | 108.448
2.60689 | 111.1348
2.699993 | 113.6655
2.800258 | 115.9892
2.900523 | 118.2839
3.000788 | 120.5016
3.093891 | 122.6765
3.201318 | 124.4196
3.301583 | 126.3362
3.401848 | 128.3203
3.502113 | 130.2046
3.602378 | 131.9892
3.695481 | 133.6853
3.802908 | 135.2609
3.903173 | 136.915
3.996276 | 138.624
4.103703 | 140.0458
4.196806 | 141.6056
4.304233 | 142.9967
4.397336 | 144.5025
4.504763 | 145.9341
4.597866 | 147.4569
4.705293 | 148.8344
4.798396 | 150.1856
4.905823 | 151.4388
4.998926 | 152.9016
5.106353 | 154.1015
5.199456 | 155.4876
5.299721 | 156.6237
5.399986 | 157.9443
5.507412 | 159.2489
5.600516 | 160.506
5.700781 | 161.6306
5.801046 | 162.7758
5.894149 | 164.0247
6.001576 | 165.0811
6.101841 | 166.3573
6.202106 | 167.5144
6.295209 | 168.7519
6.402636 | 169.7042
6.502901 | 170.714
6.603166 | 171.9063
6.70343 | 172.9801
6.796534 | 173.9501
6.90396 | 174.8663
7.004225 | 176.0935
7.06152 | 177.2895
7.204755 | 178.1713
7.276373 | 179.2189
7.347991 | 180.2418
7.491227 | 181.2063
7.562845 | 182.3619
7.70608 | 183.1597
7.777698 | 184.4474
7.849316 | 185.4365
7.992552 | 186.362
8.06417 | 187.4603
8.135787 | 188.6022
8.279023 | 189.4728
8.350641 | 190.4737
8.493877 | 191.3833
8.565495 | 192.244
8.637112 | 193.3517
8.780348 | 194.1844
8.851966 | 195.107
8.995202 | 195.9786
9.066819 | 196.8293
9.138437 | 197.8359
9.281673 | 198.5864
9.353291 | 199.3642
9.496527 | 200.1315
9.568144 | 201.0621
9.639762 | 201.8792
9.782998 | 202.6382
9.854616 | 203.4514
9.997851 | 203.9595
10.06947 | 204.8135
10.14109 | 205.7104
10.28432 | 206.5221
10.35594 | 207.2816
10.49918 | 207.9989
10.57079 | 208.821
10.64241 | 209.6415
10.78565 | 210.2402
10.85727 | 210.9024
11.0005 | 211.6944
11.07212 | 212.6391
11.14374 | 213.3842
11.28697 | 214.1674
11.35859 | 215.0184
11.50183 | 215.6203
11.57344 | 216.2483
11.64506 | 217.0719
11.7883 | 217.6663
11.85992 | 218.1369
12.00315 | 218.6394
12.07477 | 219.3248
12.14639 | 220.0088
12.28962 | 220.2874
12.36124 | 220.9681
12.43286 | 221.6474
12.57609 | 222.1364
12.64771 | 222.8122
12.79095 | 223.2964
12.86257 | 223.7531
12.93418 | 224.6397
13.07742 | 224.9019
13.14904 | 225.3546
13.29227 | 225.8278
13.36389 | 226.0633
13.43551 | 226.7266
13.57874 | 227.1936
13.65036 | 227.6397
13.7936 | 227.8888
13.86522 | 228.5455
13.93683 | 228.9878
14.08007 | 229.4441
14.15169 | 229.8837
14.29492 | 230.3354
14.36654 | 230.7722
14.43816 | 231.2079
14.58139 | 231.6535
14.65301 | 232.2977
14.79625 | 232.5276
14.86787 | 233.1684
14.93948 | 233.5974
15.08272 | 233.8218
15.15434 | 234.2482
15.29757 | 234.6786
15.36919 | 235.1022
15.44081 | 235.5247
15.58404 | 235.74
15.65566 | 236.3687
15.7989 | 236.5801
15.87051 | 236.7891
15.94213 | 237.4134
16.08537 | 237.6196
16.15699 | 237.8257
16.30022 | 238.2358
16.37184 | 238.6468
16.44346 | 239.0567
16.58669 | 239.0478
16.65831 | 239.6615
16.80155 | 239.6495
16.87316 | 240.0544
16.94478 | 240.4583
17.08802 | 240.6474
17.15964 | 240.8436
17.30287 | 241.0295
17.37449 | 241.2239
17.44611 | 241.6219
17.58934 | 242.0069
17.66096 | 242.4021
17.8042 | 242.7826