## GENERAL
TEST IDENTIFICATION
Borehole: | TNW052-BH
Sample: | 43UU
Depth: | 36.9 |  | [m]
VISUAL DESCRIPTION
INITIAL | UNDISTURBED | REMOULDED
Length | 135.4 | 100 | [mm]
Diameter | 73.6 | 50 | [mm]
Membrane thickness | 0.35 | 0.35 | [mm]
Rate of strain | 1 | 1 | [%/min]
Bulk density | 2.23 | 2.21 | [Mg/m³]
Dry density | 1.97 |  | [Mg/m³]
Water content | 13.3 |  | [%]
FAILURE
Cell pressure | 1000 | 1000 | [kPa]
Membrane correction | 1.73 | 2.63 | [%]
Corrected deviator stress | 157.1 | 313.7 | [kPa]
Strain at failure | 19 | 20 | [%]
Undrained shear strength | 78.5 | 156.5 | [kPa]

## UNDISTURBED
SHEARING STAGE - UNDISTURBED
Axial strain | Deviator stress
[%] | [kPa]
0 | 0
0.09599055 | 0.04222924
0.1919811 | 0.4277002
0.2953555 | 0.8566129
0.3913461 | 1.277744
0.4947205 | 1.714524
0.5907111 | 2.162485
0.6940855 | 2.61335
0.7900761 | 3.111045
0.8934505 | 3.60425
0.989441 | 4.116276
1.092815 | 4.656225
1.19619 | 5.167215
1.29218 | 5.717895
1.388171 | 6.2814
1.491545 | 6.826182
1.59492 | 7.411411
1.69091 | 8.0154
1.786901 | 8.569784
1.890275 | 9.192888
1.986266 | 9.804826
2.097024 | 10.42595
2.193015 | 11.12035
2.289005 | 11.74685
2.39238 | 12.39089
2.495754 | 13.13429
2.591745 | 13.77285
2.695119 | 14.46069
2.79111 | 15.21074
2.8871 | 15.9
2.997859 | 16.59723
3.093849 | 17.36098
3.18984 | 18.0641
3.293214 | 18.8089
3.396589 | 19.59971
3.492579 | 20.36632
3.595954 | 21.10172
3.691944 | 21.86068
3.787935 | 22.64747
3.891309 | 23.44577
3.994684 | 24.21979
4.098058 | 25.10468
4.194049 | 25.94551
4.290039 | 26.76215
4.393414 | 27.59657
4.489404 | 28.47704
4.592779 | 29.30777
4.688769 | 30.22936
4.792144 | 31.12343
4.895518 | 31.99316
4.991509 | 32.9982
5.087499 | 33.86745
5.190874 | 34.77586
5.294248 | 35.74893
5.397622 | 36.6976
5.493613 | 37.67011
5.589603 | 38.64057
5.692978 | 39.53864
5.788968 | 40.57138
5.892343 | 41.50947
5.995717 | 42.44543
6.091708 | 43.51577
6.187698 | 44.4517
6.291073 | 45.42523
6.394447 | 46.44049
6.47567 | 47.44516
6.549509 | 48.49656
6.697187 | 49.52079
6.771026 | 50.52412
6.844865 | 51.52581
6.992542 | 52.49791
7.066381 | 53.53913
7.14022 | 54.73126
7.287898 | 55.67296
7.361737 | 56.86037
7.435576 | 57.93716
7.583253 | 59.00046
7.657092 | 60.20286
7.730931 | 61.27329
7.878609 | 62.37059
7.952448 | 63.4149
8.026287 | 64.63021
8.173964 | 65.67493
8.247803 | 66.82066
8.395481 | 67.77286
8.46932 | 68.97838
8.543159 | 70.03156
8.690837 | 71.01776
8.764675 | 72.15218
8.838514 | 73.32749
8.986192 | 74.32588
9.060031 | 75.36821
9.13387 | 76.43009
9.281548 | 77.4195
9.355387 | 78.56198
9.429225 | 79.59618
9.576903 | 80.55525
9.650742 | 81.60622
9.79842 | 82.5379
9.872259 | 83.73251
9.946098 | 84.81934
10.09378 | 85.78412
10.16761 | 86.90846
10.24145 | 88.03086
10.38913 | 89.04947
10.46297 | 90.04087
10.53681 | 91.17756
10.68449 | 92.20771
10.75833 | 93.38137
10.83216 | 94.49016
10.97984 | 95.5523
11.05368 | 96.61442
11.12752 | 97.63291
11.2752 | 98.70618
11.34904 | 99.76166
11.42288 | 100.7944
11.57055 | 101.7541
11.64439 | 102.6992
11.79207 | 103.6732
11.86591 | 104.614
11.93975 | 105.6358
12.08743 | 106.4767
12.16126 | 107.4733
12.2351 | 108.3445
12.38278 | 109.1974
12.45662 | 110.1467
12.53046 | 111.1354
12.67814 | 111.9386
12.75198 | 112.8613
12.82581 | 113.7005
12.97349 | 114.4341
13.04733 | 115.4531
13.12117 | 116.409
13.26885 | 117.1343
13.34269 | 118.1062
13.49036 | 118.7649
13.5642 | 119.6513
13.63804 | 120.6576
13.78572 | 121.3894
13.85956 | 122.3507
13.9334 | 123.2699
14.08108 | 123.9933
14.15491 | 124.9283
14.22875 | 125.8011
14.37643 | 126.6168
14.45027 | 127.4653
14.59795 | 128.275
14.67179 | 129.1394
14.74563 | 129.962
14.8933 | 130.6632
14.96714 | 131.422
15.04098 | 132.239
15.18866 | 132.9523
15.2625 | 133.646
15.33634 | 134.4376
15.48401 | 135.1431
15.55785 | 135.8515
15.63169 | 136.4396
15.77937 | 137.0189
15.85321 | 137.7817
15.92705 | 138.5429
16.07472 | 139.0558
16.14856 | 139.8723
16.2224 | 140.4315
16.37008 | 140.9965
16.44392 | 141.7881
16.5916 | 142.2304
16.66544 | 142.8029
16.73927 | 143.4133
16.88695 | 144.0252
16.96079 | 144.7101
17.03463 | 145.3158
17.18231 | 145.7843
17.25615 | 146.3673
17.32999 | 146.9878
17.47766 | 147.4886
17.5515 | 148.1252
17.69918 | 148.6986
17.77302 | 149.3124
17.84686 | 149.9249
17.99454 | 150.4141
18.06837 | 151.0233
18.14221 | 151.7848
18.28989 | 152.2671
18.36373 | 153.0248
18.43757 | 153.5511
18.58525 | 154.103
18.65909 | 154.7026
18.73292 | 155.3771
18.8806 | 155.9789
18.95444 | 156.4785
19.02828 | 157.0719

## REMOULDED
SHEARING STAGE - UNDISTURBED
Axial strain | Deviator stress
[%] | [kPa]
0 | 0
0.1 | 13.245
0.2 | 20.78605
0.3 | 25.31108
0.4 | 29.23859
0.5 | 33.08723
0.6 | 36.39656
0.7 | 39.71435
0.8 | 42.66164
0.9 | 45.64836
1 | 48.63908
1.1 | 51.27109
1.2 | 53.96815
1.3 | 56.65967
1.4 | 59.24521
1.5 | 61.52442
1.6 | 63.99936
1.7 | 66.36904
1.8 | 68.78379
1.9 | 70.79383
2 | 73.04919
2.1 | 75.29983
2.2 | 77.64536
2.3 | 79.83669
2.4 | 81.92397
2.5 | 84.10615
2.6 | 86.13488
2.7 | 88.30796
2.8 | 90.3279
2.9 | 92.34352
3 | 94.35482
3.1 | 96.41115
3.2 | 98.46306
3.3 | 100.4613
3.4 | 102.2092
3.5 | 104.2974
3.6 | 106.2828
3.7 | 108.2149
3.8 | 110.1917
3.9 | 112.2132
4 | 114.0347
4.1 | 115.901
4.2 | 117.8607
4.3 | 119.8162
4.4 | 121.816
4.5 | 123.86
4.6 | 125.8509
4.7 | 127.7889
4.8 | 129.868
4.9 | 131.7003
5 | 133.6736
5.1 | 135.5459
5.2 | 137.607
5.3 | 139.4706
5.4 | 141.3782
5.5 | 143.2333
5.6 | 145.1323
5.7 | 146.9789
5.8 | 148.9173
5.9 | 150.8033
6 | 152.5414
6.1 | 154.3711
6.2 | 156.0055
6.3 | 157.9701
6.4 | 159.6919
6.5 | 161.4096
6.6 | 163.2185
6.7 | 165.0707
6.8 | 166.7761
6.9 | 168.4776
7 | 170.175
7.1 | 171.9157
7.2 | 173.6523
7.3 | 175.3376
7.4 | 177.0188
7.5 | 178.9788
7.6 | 180.5105
7.7 | 182.1796
7.8 | 183.6568
7.9 | 185.4118
8 | 187.1158
8.1 | 188.6285
8.2 | 190.3244
8.3 | 191.9696
8.4 | 193.8439
8.5 | 195.3876
8.6 | 196.8809
8.7 | 198.5099
8.8 | 200.0421
8.9 | 201.756
9 | 203.3267
9.1 | 204.8472
9.2 | 206.5488
9.3 | 208.0153
9.4 | 209.5703
9.5 | 210.9832
9.6 | 212.3924
9.7 | 214.074
9.8 | 215.4757
9.9 | 217.0115
10 | 218.4975
10.1 | 219.7508
10.2 | 221.3209
10.3 | 222.7957
10.4 | 223.9928
10.5 | 225.3691
10.6 | 226.6962
10.7 | 228.0198
10.8 | 229.4308
10.9 | 230.7019
11 | 232.1056
11.1 | 233.1434
11.2 | 234.4045
11.3 | 235.6169
11.4 | 236.9163
11.5 | 238.1671
11.6 | 239.2344
11.7 | 240.7485
11.8 | 241.8093
11.9 | 243.1812
12 | 244.1012
12.1 | 245.1976
12.2 | 246.4251
12.3 | 247.5151
12.4 | 248.8698
12.5 | 249.8642
12.6 | 251.2118
12.7 | 252.1111
12.8 | 253.3186
12.9 | 254.2565
13 | 255.2803
13.1 | 256.3895
13.2 | 257.4514
13.3 | 258.3336
13.4 | 259.3012
13.5 | 260.1338
13.6 | 261.1399
13.7 | 262.011
13.8 | 262.9234
13.9 | 263.7453
14 | 264.6084
14.1 | 265.5563
14.2 | 266.7198
14.3 | 267.4871
14.4 | 268.4263
14.5 | 269.4932
14.6 | 270.5569
14.7 | 271.5306
14.8 | 272.5446
14.9 | 273.3822
15 | 274.2604
15.1 | 275.2222
15.2 | 276.2674
15.3 | 277.2232
15.4 | 277.7882
15.5 | 278.7384
15.6 | 279.8576
15.7 | 280.587
15.8 | 281.5282
15.9 | 282.4237
16 | 283.1879
16.1 | 284.2487
16.2 | 284.9647
16.3 | 285.9766
16.4 | 286.6022
16.5 | 287.6081
16.6 | 288.3561
16.7 | 289.1014
16.8 | 289.9713
16.9 | 290.415
17 | 291.4065
17.1 | 292.1413
17.2 | 292.8315
17.3 | 293.5612
17.4 | 294.3305
17.5 | 295.3071
17.6 | 296.0288
17.7 | 296.5382
17.8 | 297.0456
17.9 | 298.0109
18 | 298.6806
18.1 | 299.3479
18.2 | 300.0959
18.3 | 300.7165
18.4 | 301.2931
18.5 | 302.324
18.6 | 302.8955
18.7 | 303.5889
18.8 | 304.4452
18.9 | 305.0506
19 | 305.8599
19.1 | 306.5839
19.2 | 307.3464
19.3 | 308.1883
19.4 | 308.9451
19.5 | 309.7401
19.6 | 310.2455
19.7 | 311.1578
19.8 | 311.8626
19.9 | 312.32
20 | 313.0605
20.1 | 313.6761