## GENERAL
TEST IDENTIFICATION
Borehole : | TNW054-BH
Sample : | 18BAGB
Depth : | 15.7 | [m]
GENERAL
Interface Roughness | 8.2 | [µm]
FAST SHEAR
Normal Stress | 125 | [kPa]
Rate of Displacement | 500 | [mm/min]
Final Vertical Displacement | 0.73 | [mm]
SLOW SHEAR
Normal Stress | 210 | [kPa]
Rate of Displacement | 0.018 | [mm/min]
Final Vertical Displacement | 0.284 | [mm]

## FAST SHEARING
SHEARING STAGE - FAST
Average linear displacement | Stress Ratio t/s'n | Angle of shearing resistance
[mm] | [-] | [º]
4.1662 | 0.0498 | 2.8485
8.3325 | 0.1077 | 6.1467
16.665 | 0.2692 | 15.0687
24.9975 | 0.321 | 17.7986
33.33 | 0.3684 | 20.2242
41.6625 | 0.3872 | 21.1641
49.995 | 0.411 | 22.3431
58.3274 | 0.4195 | 22.7595
66.6599 | 0.4328 | 23.404
74.9924 | 0.4413 | 23.8138
83.3249 | 0.4488 | 24.1724
91.6574 | 0.4618 | 24.787
99.9899 | 0.4635 | 24.8674
108.3224 | 0.4362 | 23.5682
116.6549 | 0.4287 | 23.2063
124.9874 | 0.4379 | 23.6502
133.3199 | 0.4373 | 23.6174
141.6524 | 0.4413 | 23.8138
149.9849 | 0.4499 | 24.2211
158.3174 | 0.4557 | 24.4966
166.6499 | 0.4625 | 24.8192
174.9823 | 0.4625 | 24.8192
183.3148 | 0.4533 | 24.3833
191.6473 | 0.4454 | 24.0096
199.9798 | 0.4454 | 24.0096

## SLOW SHEARING
SHEARING STAGE - SLOW
Average linear displacement | Stress Ratio t/s'n | Angle of shearing resistance
[mm] | [-] | [º]
0.0045 | 0.0338 | 1.9377
0.0089 | 0.0328 | 1.8794
0.0178 | 0.0338 | 1.9377
0.0267 | 0.0365 | 2.0894
0.0356 | 0.0365 | 2.0894
0.0445 | 0.0369 | 2.1127
0.0534 | 0.0369 | 2.1127
0.0623 | 0.0369 | 2.1127
0.0712 | 0.0369 | 2.1127
0.0801 | 0.0369 | 2.1127
0.089 | 0.0365 | 2.0894
0.0979 | 0.0344 | 1.9727
0.1068 | 0.0344 | 1.9727
0.1157 | 0.0338 | 1.9377
0.1246 | 0.0334 | 1.9144
0.1335 | 0.0328 | 1.8794
0.1424 | 0.0324 | 1.8561
0.1513 | 0.032 | 1.8328
0.1602 | 0.032 | 1.8328
0.1691 | 0.0293 | 1.6811
0.178 | 0.0289 | 1.6578
0.1869 | 0.0283 | 1.6228
0.1958 | 0.0283 | 1.6228
0.2047 | 0.0279 | 1.5994
0.2136 | 0.0279 | 1.5994
0.2225 | 0.0273 | 1.5644
0.2314 | 0.0269 | 1.5411
0.2403 | 0.0249 | 1.4244
0.2492 | 0.0243 | 1.3894
0.2581 | 0.0249 | 1.4244
0.267 | 0.0243 | 1.3894
0.2759 | 0.0243 | 1.3894
0.2848 | 0.0243 | 1.3894
0.2937 | 0.0243 | 1.3894
0.3026 | 0.0243 | 1.3894
0.3115 | 0.0243 | 1.3894
0.3204 | 0.0243 | 1.3894
0.3293 | 0.0238 | 1.366
0.3382 | 0.0238 | 1.366
0.3471 | 0.0243 | 1.3894
0.356 | 0.0238 | 1.366
0.3649 | 0.0238 | 1.366
0.3738 | 0.0238 | 1.366
0.3828 | 0.0238 | 1.366
0.3917 | 0.0238 | 1.366
0.4006 | 0.0238 | 1.366
0.4095 | 0.0238 | 1.366
0.4184 | 0.0238 | 1.366
0.4273 | 0.0238 | 1.366
0.4362 | 0.0238 | 1.366
0.4451 | 0.0238 | 1.366
0.454 | 0.0238 | 1.366
0.4629 | 0.0238 | 1.366
0.4718 | 0.0238 | 1.366
0.4807 | 0.0238 | 1.366
0.4896 | 0.0238 | 1.366
0.4985 | 0.0238 | 1.366
0.5074 | 0.0238 | 1.366
0.5163 | 0.0238 | 1.366
0.5252 | 0.0238 | 1.366
0.5341 | 0.0238 | 1.366
0.543 | 0.0238 | 1.366
0.5519 | 0.0232 | 1.331
0.5608 | 0.0232 | 1.331
0.5697 | 0.0238 | 1.366
0.5786 | 0.0238 | 1.366
0.5875 | 0.0238 | 1.366
0.5964 | 0.0232 | 1.331
0.6053 | 0.0232 | 1.331
0.6142 | 0.0232 | 1.331
0.6231 | 0.0232 | 1.331
0.632 | 0.0243 | 1.3894
0.6409 | 0.0238 | 1.366
0.6498 | 0.0238 | 1.366
0.6587 | 0.0243 | 1.3894
0.6676 | 0.0238 | 1.366
0.6765 | 0.0243 | 1.3894
0.6854 | 0.0243 | 1.3894
0.6943 | 0.0243 | 1.3894
0.7032 | 0.0243 | 1.3894
0.7121 | 0.0238 | 1.366
0.721 | 0.0243 | 1.3894
0.7299 | 0.0243 | 1.3894
0.7388 | 0.0263 | 1.5061
0.7477 | 0.0461 | 2.6373
0.7566 | 0.0491 | 2.8121
0.7655 | 0.0532 | 3.045
0.7744 | 0.0573 | 3.2778
0.7833 | 0.0634 | 3.6269
0.7922 | 0.0669 | 3.8246
0.8011 | 0.0709 | 4.057
0.81 | 0.0764 | 4.3706
0.8189 | 0.0832 | 4.7535
0.8278 | 0.0897 | 5.1245
0.8367 | 0.0968 | 5.5296
0.8456 | 0.1039 | 5.9343
0.8545 | 0.1109 | 6.3268
0.8634 | 0.1186 | 6.7648
0.8723 | 0.1266 | 7.2135
0.8812 | 0.1368 | 7.7874
0.8901 | 0.1449 | 8.2454
0.899 | 0.1551 | 8.8164
0.9079 | 0.1631 | 9.2606
0.9168 | 0.1739 | 9.8625
0.9257 | 0.1828 | 10.3604
0.9346 | 0.1936 | 10.9582
0.9435 | 0.2022 | 11.4301
0.9524 | 0.2132 | 12.0346
0.9613 | 0.222 | 12.5141
0.9702 | 0.233 | 13.1137
0.9791 | 0.2362 | 13.2908
0.988 | 0.2454 | 13.7874
0.9969 | 0.256 | 14.3588
1.0058 | 0.2652 | 14.8509
1.0147 | 0.2758 | 15.4167
1.0236 | 0.2847 | 15.8931
1.0325 | 0.2929 | 16.3242
1.0414 | 0.301 | 16.7535
1.0503 | 0.3116 | 17.3086
1.0592 | 0.3198 | 17.7334
1.0681 | 0.3277 | 18.1456
1.077 | 0.3385 | 18.7027
1.0859 | 0.344 | 18.9851
1.0948 | 0.3577 | 19.6817
1.1037 | 0.3658 | 20.0948
1.1126 | 0.3734 | 20.4749
1.1215 | 0.3805 | 20.8328
1.1304 | 0.3856 | 21.0874
1.1394 | 0.3927 | 21.4423
1.1483 | 0.4003 | 21.8157
1.1572 | 0.4074 | 22.1671
1.1661 | 0.4129 | 22.437
1.175 | 0.4201 | 22.7853
1.1839 | 0.4245 | 23.0033
1.1928 | 0.4317 | 23.3487
1.2017 | 0.4388 | 23.6923
1.2106 | 0.4433 | 23.9074
1.2195 | 0.4474 | 24.1023
1.2284 | 0.4519 | 24.316
1.2373 | 0.4584 | 24.6256
1.2462 | 0.4631 | 24.8471
1.2551 | 0.4696 | 25.1541
1.264 | 0.4737 | 25.3451
1.2729 | 0.4777 | 25.5356
1.2818 | 0.4818 | 25.7254
1.2907 | 0.4857 | 25.9052
1.2996 | 0.4904 | 26.1222
1.3085 | 0.4949 | 26.3289
1.3174 | 0.4965 | 26.4039
1.3263 | 0.5004 | 26.5816
1.3352 | 0.504 | 26.7495
1.3441 | 0.5075 | 26.9076
1.353 | 0.5112 | 27.0745
1.3619 | 0.5126 | 27.1392
1.3708 | 0.5161 | 27.2962
1.3797 | 0.5197 | 27.462
1.3886 | 0.5197 | 27.462
1.3975 | 0.5201 | 27.4804
1.4064 | 0.5232 | 27.6181
1.4153 | 0.5248 | 27.6914
1.4242 | 0.5262 | 27.7554
1.4331 | 0.5297 | 27.9106
1.442 | 0.5313 | 27.9836
1.4509 | 0.5324 | 28.0291
1.4598 | 0.5354 | 28.1654
1.4687 | 0.5364 | 28.2107
1.4776 | 0.5373 | 28.247
1.4865 | 0.5403 | 28.3828
1.4954 | 0.5413 | 28.4279
1.5043 | 0.5419 | 28.455
1.5132 | 0.5423 | 28.4731
1.5221 | 0.5434 | 28.5182
1.531 | 0.5464 | 28.6532
1.5399 | 0.547 | 28.6802
1.5488 | 0.5479 | 28.7161
1.5577 | 0.5489 | 28.761
1.5666 | 0.5495 | 28.7879
1.5755 | 0.5505 | 28.8328
1.5844 | 0.5509 | 28.8507
1.5933 | 0.5515 | 28.8776
1.6022 | 0.5515 | 28.8776
1.6111 | 0.5525 | 28.9223
1.62 | 0.5529 | 28.9402
1.6289 | 0.5536 | 28.967
1.6378 | 0.5536 | 28.967
1.6467 | 0.554 | 28.9849
1.6556 | 0.554 | 28.9849
1.6645 | 0.5546 | 29.0117
1.6734 | 0.555 | 29.0296
1.6823 | 0.555 | 29.0296
1.6912 | 0.5554 | 29.0474
1.7001 | 0.556 | 29.0742
1.709 | 0.556 | 29.0742
1.7179 | 0.556 | 29.0742
1.7268 | 0.556 | 29.0742
1.7357 | 0.556 | 29.0742
1.7446 | 0.556 | 29.0742
1.7535 | 0.556 | 29.0742
1.7624 | 0.5564 | 29.092
1.7713 | 0.5564 | 29.092
1.7802 | 0.5544 | 29.0028
1.7891 | 0.5544 | 29.0028
1.798 | 0.5564 | 29.092
1.8069 | 0.5544 | 29.0028
1.8158 | 0.555 | 29.0296
1.8247 | 0.5554 | 29.0474
1.8336 | 0.556 | 29.0742
1.8425 | 0.554 | 28.9849
1.8514 | 0.5544 | 29.0028
1.8603 | 0.5554 | 29.0474
1.8692 | 0.555 | 29.0296
1.8781 | 0.555 | 29.0296
1.887 | 0.555 | 29.0296
1.896 | 0.5554 | 29.0474
1.9049 | 0.5554 | 29.0474
1.9138 | 0.556 | 29.0742
1.9227 | 0.5554 | 29.0474
1.9316 | 0.5534 | 28.9581
1.9405 | 0.554 | 28.9849
1.9494 | 0.556 | 29.0742
1.9583 | 0.5534 | 28.9581
1.9672 | 0.5534 | 28.9581
1.9761 | 0.5534 | 28.9581
1.985 | 0.5529 | 28.9402
1.9939 | 0.5534 | 28.9581
2.0028 | 0.5534 | 28.9581
2.0117 | 0.5509 | 28.8507
2.0206 | 0.5513 | 28.8686
2.0295 | 0.5513 | 28.8686
2.0384 | 0.5513 | 28.8686
2.0473 | 0.5513 | 28.8686
2.0562 | 0.5519 | 28.8955
2.0651 | 0.5509 | 28.8507
2.074 | 0.5513 | 28.8686
2.0829 | 0.5519 | 28.8955
2.0918 | 0.5513 | 28.8686
2.1007 | 0.5513 | 28.8686
2.1096 | 0.5509 | 28.8507
2.1185 | 0.5513 | 28.8686
2.1274 | 0.5513 | 28.8686
2.1363 | 0.5509 | 28.8507
2.1452 | 0.5489 | 28.761
2.1541 | 0.5513 | 28.8686
2.163 | 0.5513 | 28.8686
2.1719 | 0.5513 | 28.8686
2.1808 | 0.5499 | 28.8059
2.1897 | 0.5493 | 28.779
2.1986 | 0.5493 | 28.779
2.2075 | 0.5499 | 28.8059
2.2164 | 0.5499 | 28.8059
2.2253 | 0.5499 | 28.8059
2.2342 | 0.5499 | 28.8059
2.2431 | 0.5499 | 28.8059
2.252 | 0.5493 | 28.779
2.2609 | 0.5493 | 28.779
2.2698 | 0.5499 | 28.8059
2.2787 | 0.5503 | 28.8238
2.2876 | 0.5503 | 28.8238
2.2965 | 0.5503 | 28.8238
2.3054 | 0.5483 | 28.7341
2.3143 | 0.5489 | 28.761
2.3232 | 0.5489 | 28.761
2.3321 | 0.5489 | 28.761
2.341 | 0.5489 | 28.761
2.3499 | 0.5489 | 28.761
2.3588 | 0.5493 | 28.779
2.3677 | 0.5468 | 28.6712
2.3766 | 0.5468 | 28.6712
2.3855 | 0.5468 | 28.6712
2.3944 | 0.5468 | 28.6712
2.4033 | 0.5462 | 28.6442
2.4122 | 0.5489 | 28.761
2.4211 | 0.5483 | 28.7341
2.43 | 0.5458 | 28.6262
2.4389 | 0.5483 | 28.7341
2.4478 | 0.5479 | 28.7161
2.4567 | 0.5483 | 28.7341
2.4656 | 0.5483 | 28.7341
2.4745 | 0.5479 | 28.7161
2.4834 | 0.5479 | 28.7161
2.4923 | 0.5472 | 28.6892
2.5012 | 0.5448 | 28.5812
2.5101 | 0.5472 | 28.6892
2.519 | 0.5468 | 28.6712
2.5279 | 0.5468 | 28.6712
2.5368 | 0.5462 | 28.6442
2.5457 | 0.5458 | 28.6262
2.5546 | 0.5462 | 28.6442
2.5635 | 0.5468 | 28.6712
2.5724 | 0.5462 | 28.6442
2.5813 | 0.5458 | 28.6262
2.5902 | 0.5462 | 28.6442
2.5991 | 0.5468 | 28.6712
2.608 | 0.5468 | 28.6712
2.6169 | 0.5472 | 28.6892
2.6258 | 0.5479 | 28.7161
2.6347 | 0.5479 | 28.7161
2.6437 | 0.5479 | 28.7161
2.6526 | 0.5483 | 28.7341
2.6615 | 0.5483 | 28.7341
2.6704 | 0.5479 | 28.7161
2.6793 | 0.5458 | 28.6262
2.6882 | 0.5483 | 28.7341
2.6971 | 0.5462 | 28.6442
2.706 | 0.5458 | 28.6262
2.7149 | 0.5458 | 28.6262
2.7238 | 0.5452 | 28.5992
2.7327 | 0.5479 | 28.7161
2.7416 | 0.5479 | 28.7161
2.7505 | 0.5479 | 28.7161
2.7594 | 0.5479 | 28.7161
2.7683 | 0.5458 | 28.6262
2.7772 | 0.5458 | 28.6262
2.7861 | 0.5458 | 28.6262
2.795 | 0.5458 | 28.6262
2.8039 | 0.5458 | 28.6262
2.8128 | 0.5458 | 28.6262
2.8217 | 0.5462 | 28.6442
2.8306 | 0.5462 | 28.6442
2.8395 | 0.5472 | 28.6892
2.8484 | 0.5468 | 28.6712
2.8573 | 0.5468 | 28.6712
2.8662 | 0.5472 | 28.6892
2.8751 | 0.5472 | 28.6892
2.884 | 0.5472 | 28.6892
2.8929 | 0.5472 | 28.6892
2.9018 | 0.5472 | 28.6892
2.9107 | 0.5476 | 28.7072
2.9196 | 0.5476 | 28.7072
2.9285 | 0.5476 | 28.7072
2.9374 | 0.5483 | 28.7341
2.9463 | 0.5483 | 28.7341
2.9552 | 0.5476 | 28.7072
2.9641 | 0.5476 | 28.7072
2.973 | 0.5483 | 28.7341
2.9819 | 0.5476 | 28.7072
2.9908 | 0.5487 | 28.7521
2.9997 | 0.5466 | 28.6622
3.0086 | 0.5487 | 28.7521
3.0175 | 0.5472 | 28.6892
3.0264 | 0.5497 | 28.7969
3.0353 | 0.5472 | 28.6892
3.0442 | 0.5466 | 28.6622
3.0531 | 0.5466 | 28.6622
3.062 | 0.5472 | 28.6892
3.0709 | 0.5472 | 28.6892
3.0798 | 0.5472 | 28.6892
3.0887 | 0.5493 | 28.779
3.0976 | 0.5472 | 28.6892
3.1065 | 0.5472 | 28.6892
3.1154 | 0.5476 | 28.7072
3.1243 | 0.5483 | 28.7341
3.1851 | 0.5476 | 28.7072
3.194 | 0.5487 | 28.7521
3.2029 | 0.5493 | 28.779
3.2118 | 0.5472 | 28.6892
3.2207 | 0.5472 | 28.6892
3.2296 | 0.5472 | 28.6892
3.2385 | 0.5472 | 28.6892
3.2472 | 0.5466 | 28.6622
3.2563 | 0.5472 | 28.6892
3.265 | 0.5472 | 28.6892
3.2742 | 0.5476 | 28.7072
3.2831 | 0.5472 | 28.6892
3.2917 | 0.5476 | 28.7072
3.3006 | 0.5476 | 28.7072
3.3098 | 0.5476 | 28.7072
3.3187 | 0.5483 | 28.7341
3.3276 | 0.5476 | 28.7072
3.3365 | 0.5476 | 28.7072
3.3451 | 0.5483 | 28.7341
3.3543 | 0.5483 | 28.7341
3.3629 | 0.5476 | 28.7072
3.3721 | 0.5476 | 28.7072
3.3807 | 0.5472 | 28.6892
3.3899 | 0.5476 | 28.7072
3.3988 | 0.5483 | 28.7341
3.4077 | 0.5483 | 28.7341
3.4163 | 0.5462 | 28.6442
3.4255 | 0.5483 | 28.7341
3.4344 | 0.5476 | 28.7072
3.4433 | 0.5483 | 28.7341
3.4522 | 0.5476 | 28.7072
3.4608 | 0.5456 | 28.6172
3.47 | 0.5452 | 28.5992
3.4786 | 0.5452 | 28.5992
3.4878 | 0.5452 | 28.5992
3.4964 | 0.5472 | 28.6892
3.5056 | 0.5446 | 28.5722
3.5145 | 0.5446 | 28.5722
3.5231 | 0.5446 | 28.5722
3.5323 | 0.5442 | 28.5542
3.5409 | 0.5446 | 28.5722
3.5501 | 0.5466 | 28.6622
3.559 | 0.5466 | 28.6622
3.5679 | 0.5442 | 28.5542
3.5768 | 0.5466 | 28.6622
3.5857 | 0.5466 | 28.6622
3.5946 | 0.5472 | 28.6892
3.6032 | 0.5466 | 28.6622
3.6124 | 0.5466 | 28.6622
3.6213 | 0.5462 | 28.6442
3.6302 | 0.5466 | 28.6622
3.6391 | 0.5472 | 28.6892
3.648 | 0.5476 | 28.7072
3.6569 | 0.5483 | 28.7341
3.6655 | 0.5476 | 28.7072
3.6747 | 0.5483 | 28.7341
3.6836 | 0.5483 | 28.7341
3.6925 | 0.5476 | 28.7072
3.7014 | 0.5476 | 28.7072
3.71 | 0.5476 | 28.7072
3.7192 | 0.5452 | 28.5992
3.7281 | 0.5476 | 28.7072
3.737 | 0.5452 | 28.5992
3.7459 | 0.5472 | 28.6892
3.7548 | 0.5476 | 28.7072
3.7637 | 0.5452 | 28.5992
3.7723 | 0.5476 | 28.7072
3.7815 | 0.5476 | 28.7072
3.7901 | 0.5476 | 28.7072
3.7993 | 0.5476 | 28.7072
3.8082 | 0.5472 | 28.6892
3.8168 | 0.5476 | 28.7072
3.826 | 0.5472 | 28.6892
3.8346 | 0.5466 | 28.6622
3.8438 | 0.5446 | 28.5722
3.8527 | 0.5442 | 28.5542
3.8616 | 0.5442 | 28.5542
3.8705 | 0.5472 | 28.6892
3.8791 | 0.5472 | 28.6892
3.8883 | 0.5452 | 28.5992
3.8969 | 0.5452 | 28.5992
3.9061 | 0.5456 | 28.6172
3.9147 | 0.5462 | 28.6442
3.9239 | 0.5462 | 28.6442
3.9328 | 0.5462 | 28.6442
3.9414 | 0.5442 | 28.5542
3.9506 | 0.5466 | 28.6622
3.9592 | 0.5466 | 28.6622
3.9684 | 0.5466 | 28.6622
3.9773 | 0.5446 | 28.5722
3.9862 | 0.5452 | 28.5992
3.9951 | 0.5446 | 28.5722
4.0038 | 0.5476 | 28.7072
4.0129 | 0.5472 | 28.6892
4.0216 | 0.5472 | 28.6892
4.0308 | 0.5472 | 28.6892
4.0394 | 0.5466 | 28.6622
4.0486 | 0.5466 | 28.6622
4.0575 | 0.5472 | 28.6892
4.0661 | 0.5466 | 28.6622
4.0753 | 0.5446 | 28.5722
4.0839 | 0.5446 | 28.5722
4.0931 | 0.5466 | 28.6622
4.102 | 0.5472 | 28.6892
4.1109 | 0.5466 | 28.6622
4.1198 | 0.5466 | 28.6622
4.1287 | 0.5462 | 28.6442
4.1373 | 0.5442 | 28.5542
4.1465 | 0.5462 | 28.6442
4.1554 | 0.5462 | 28.6442
4.164 | 0.5462 | 28.6442
4.1732 | 0.5466 | 28.6622
4.1818 | 0.5466 | 28.6622
4.191 | 0.5466 | 28.6622
4.1996 | 0.5466 | 28.6622
4.2088 | 0.5466 | 28.6622
4.2177 | 0.5466 | 28.6622
4.2263 | 0.5466 | 28.6622
4.2355 | 0.5462 | 28.6442
4.2444 | 0.5466 | 28.6622
4.2533 | 0.5466 | 28.6622
4.2619 | 0.5466 | 28.6622
4.2711 | 0.5466 | 28.6622
4.28 | 0.5446 | 28.5722
4.2886 | 0.5466 | 28.6622
4.2978 | 0.5466 | 28.6622
4.3064 | 0.5472 | 28.6892
4.3156 | 0.5466 | 28.6622
4.3245 | 0.5462 | 28.6442
4.3334 | 0.5466 | 28.6622
4.3423 | 0.5472 | 28.6892
4.3509 | 0.5466 | 28.6622
4.3601 | 0.5462 | 28.6442
4.3687 | 0.5466 | 28.6622
4.3779 | 0.5462 | 28.6442
4.3865 | 0.5462 | 28.6442
4.3957 | 0.5466 | 28.6622
4.4046 | 0.5462 | 28.6442
4.4132 | 0.5462 | 28.6442
4.4224 | 0.5456 | 28.6172
4.431 | 0.5483 | 28.7341
4.4402 | 0.5462 | 28.6442
4.4488 | 0.5456 | 28.6172
4.458 | 0.5462 | 28.6442
4.4669 | 0.5456 | 28.6172
4.4758 | 0.5456 | 28.6172
4.4844 | 0.5456 | 28.6172
4.4936 | 0.5452 | 28.5992
4.5022 | 0.5452 | 28.5992
4.5114 | 0.5446 | 28.5722
4.52 | 0.5446 | 28.5722
4.5292 | 0.5452 | 28.5992
4.5381 | 0.5446 | 28.5722
4.547 | 0.5446 | 28.5722
4.5556 | 0.5446 | 28.5722
4.5648 | 0.5452 | 28.5992
4.5737 | 0.5452 | 28.5992
4.5826 | 0.5446 | 28.5722
4.5915 | 0.5446 | 28.5722
4.6001 | 0.5446 | 28.5722
4.6093 | 0.5446 | 28.5722
4.6179 | 0.5446 | 28.5722
4.6271 | 0.5446 | 28.5722
4.6357 | 0.5452 | 28.5992
4.6449 | 0.5432 | 28.5091
4.6538 | 0.5426 | 28.4821
4.6624 | 0.5452 | 28.5992
4.6716 | 0.5452 | 28.5992
4.6802 | 0.5452 | 28.5992
4.6894 | 0.5426 | 28.4821
4.698 | 0.5426 | 28.4821
4.7072 | 0.5426 | 28.4821
4.7161 | 0.5452 | 28.5992
4.7247 | 0.5452 | 28.5992
4.7339 | 0.5452 | 28.5992
4.7425 | 0.5432 | 28.5091
4.7517 | 0.5432 | 28.5091
4.7606 | 0.5436 | 28.5272
4.7695 | 0.5456 | 28.6172
4.7784 | 0.5456 | 28.6172
4.7871 | 0.5456 | 28.6172
4.7963 | 0.5456 | 28.6172
4.8049 | 0.5456 | 28.6172
4.8141 | 0.5456 | 28.6172
4.823 | 0.5462 | 28.6442
4.8319 | 0.5456 | 28.6172
4.8408 | 0.5456 | 28.6172
4.8494 | 0.5462 | 28.6442
4.8586 | 0.5456 | 28.6172
4.8672 | 0.5456 | 28.6172
4.8764 | 0.5456 | 28.6172
4.8853 | 0.5456 | 28.6172
4.8939 | 0.5456 | 28.6172
4.9031 | 0.5462 | 28.6442
4.9117 | 0.5456 | 28.6172
4.9209 | 0.5456 | 28.6172
4.9298 | 0.5452 | 28.5992
4.9387 | 0.5421 | 28.464
4.9476 | 0.5415 | 28.437
4.9562 | 0.5415 | 28.437
4.9654 | 0.5415 | 28.437
4.974 | 0.5442 | 28.5542
4.9832 | 0.5442 | 28.5542
4.9918 | 0.5446 | 28.5722
5.001 | 0.5442 | 28.5542
5.0099 | 0.5442 | 28.5542
5.0185 | 0.5442 | 28.5542
5.0277 | 0.5442 | 28.5542
5.0363 | 0.5442 | 28.5542
5.0455 | 0.5442 | 28.5542
5.0541 | 0.5442 | 28.5542
5.0633 | 0.5421 | 28.464
5.0722 | 0.5421 | 28.464
5.0808 | 0.5421 | 28.464
5.09 | 0.5442 | 28.5542
5.0986 | 0.5442 | 28.5542
5.1078 | 0.5442 | 28.5542
5.1167 | 0.5415 | 28.437
5.1256 | 0.5421 | 28.464
5.1345 | 0.5442 | 28.5542
5.1431 | 0.5442 | 28.5542
5.1523 | 0.5436 | 28.5272
5.1609 | 0.5442 | 28.5542
5.1701 | 0.5446 | 28.5722
5.179 | 0.5446 | 28.5722
5.1879 | 0.5446 | 28.5722
5.1968 | 0.5446 | 28.5722
5.2054 | 0.5446 | 28.5722
5.2146 | 0.5442 | 28.5542
5.2232 | 0.5442 | 28.5542
5.2324 | 0.5442 | 28.5542
5.241 | 0.5442 | 28.5542
5.2502 | 0.5442 | 28.5542
5.2591 | 0.5442 | 28.5542
5.2677 | 0.5442 | 28.5542
5.2769 | 0.5462 | 28.6442
5.2858 | 0.5462 | 28.6442
5.2947 | 0.5456 | 28.6172
5.3033 | 0.5442 | 28.5542
5.3125 | 0.5436 | 28.5272
5.3214 | 0.5436 | 28.5272
5.3303 | 0.5436 | 28.5272
5.3392 | 0.5436 | 28.5272
5.3481 | 0.5442 | 28.5542
5.357 | 0.5442 | 28.5542
5.3656 | 0.5436 | 28.5272
5.3748 | 0.5436 | 28.5272
5.3837 | 0.5436 | 28.5272
5.3926 | 0.5432 | 28.5091
5.4015 | 0.5411 | 28.4189
5.4101 | 0.5405 | 28.3918
5.4193 | 0.5405 | 28.3918
5.4279 | 0.5411 | 28.4189
5.4371 | 0.5405 | 28.3918
5.446 | 0.5411 | 28.4189
5.4546 | 0.5411 | 28.4189
5.4638 | 0.5411 | 28.4189
5.4727 | 0.5405 | 28.3918
5.4816 | 0.5411 | 28.4189
5.4902 | 0.5411 | 28.4189
5.4994 | 0.5411 | 28.4189
5.5083 | 0.5415 | 28.437
5.517 | 0.5411 | 28.4189
5.5261 | 0.5411 | 28.4189
5.535 | 0.5426 | 28.4821
5.544 | 0.5426 | 28.4821
5.5526 | 0.5426 | 28.4821
5.5618 | 0.5421 | 28.464
5.5707 | 0.5415 | 28.437
5.5793 | 0.5421 | 28.464
5.5885 | 0.5415 | 28.437
5.5971 | 0.5415 | 28.437
5.6063 | 0.5415 | 28.437
5.6149 | 0.5415 | 28.437
5.6241 | 0.5436 | 28.5272
5.633 | 0.5411 | 28.4189
5.6416 | 0.5415 | 28.437
5.6508 | 0.5411 | 28.4189
5.6594 | 0.5411 | 28.4189
5.6686 | 0.5415 | 28.437
5.6772 | 0.5411 | 28.4189
5.6864 | 0.5411 | 28.4189
5.6953 | 0.5415 | 28.437
5.7039 | 0.5411 | 28.4189
5.7131 | 0.5411 | 28.4189
5.7217 | 0.5411 | 28.4189
5.7309 | 0.5391 | 28.3285
5.7395 | 0.5395 | 28.3466
5.7487 | 0.5421 | 28.464
5.7576 | 0.5415 | 28.437
5.7662 | 0.5401 | 28.3737
5.7754 | 0.5405 | 28.3918
5.784 | 0.5401 | 28.3737
5.7932 | 0.5405 | 28.3918
5.8018 | 0.5411 | 28.4189
5.811 | 0.5415 | 28.437
5.8199 | 0.5415 | 28.437
5.8285 | 0.5415 | 28.437
5.8377 | 0.5415 | 28.437
5.8466 | 0.5421 | 28.464
5.8555 | 0.5426 | 28.4821
5.8644 | 0.5401 | 28.3737
5.8733 | 0.5405 | 28.3918
5.8822 | 0.5411 | 28.4189
5.8908 | 0.5415 | 28.437
5.9 | 0.5415 | 28.437
5.9086 | 0.5421 | 28.464
5.9178 | 0.5426 | 28.4821
5.9264 | 0.5426 | 28.4821
5.9356 | 0.5426 | 28.4821
5.9445 | 0.5426 | 28.4821
5.9531 | 0.5432 | 28.5091
5.9623 | 0.5436 | 28.5272
5.9709 | 0.5436 | 28.5272
5.9801 | 0.544 | 28.5452
5.9887 | 0.5436 | 28.5272
5.9979 | 0.5436 | 28.5272
6.0068 | 0.5436 | 28.5272
6.0154 | 0.5436 | 28.5272
6.0246 | 0.5432 | 28.5091
6.0335 | 0.5436 | 28.5272
6.0424 | 0.5432 | 28.5091
6.0513 | 0.5432 | 28.5091
6.0602 | 0.5426 | 28.4821
6.0691 | 0.5432 | 28.5091
6.0777 | 0.5432 | 28.5091
6.0869 | 0.5426 | 28.4821
6.0955 | 0.5426 | 28.4821
6.1047 | 0.5426 | 28.4821
6.1133 | 0.5426 | 28.4821
6.1225 | 0.5426 | 28.4821
6.1314 | 0.5421 | 28.464
6.14 | 0.5426 | 28.4821
6.1492 | 0.5426 | 28.4821
6.1578 | 0.5405 | 28.3918
6.167 | 0.5432 | 28.5091
6.1756 | 0.5432 | 28.5091
6.1848 | 0.5426 | 28.4821
6.1937 | 0.5426 | 28.4821
6.2026 | 0.5421 | 28.464
6.2115 | 0.5421 | 28.464
6.2201 | 0.5426 | 28.4821
6.2293 | 0.5421 | 28.464
6.2379 | 0.5395 | 28.3466
6.2471 | 0.5395 | 28.3466
6.256 | 0.5401 | 28.3737
6.2646 | 0.5421 | 28.464
6.2738 | 0.5421 | 28.464
6.2825 | 0.5421 | 28.464
6.2917 | 0.5421 | 28.464
6.3006 | 0.5421 | 28.464
6.3095 | 0.5426 | 28.4821
6.3184 | 0.5426 | 28.4821
6.327 | 0.5426 | 28.4821
6.3362 | 0.5421 | 28.464
6.3451 | 0.5426 | 28.4821
6.354 | 0.5426 | 28.4821
6.3626 | 0.5421 | 28.464
6.3718 | 0.5421 | 28.464
6.3807 | 0.5421 | 28.464
6.3893 | 0.5421 | 28.464
6.3985 | 0.5415 | 28.437
6.4071 | 0.5421 | 28.464
6.4163 | 0.5421 | 28.464
6.4249 | 0.5415 | 28.437
6.4341 | 0.5411 | 28.4189
6.443 | 0.5405 | 28.3918
6.4516 | 0.5411 | 28.4189
6.4608 | 0.5405 | 28.3918
6.4694 | 0.5405 | 28.3918
6.4786 | 0.5405 | 28.3918
6.4872 | 0.5385 | 28.3013
6.4964 | 0.5391 | 28.3285
6.5053 | 0.5391 | 28.3285
6.5142 | 0.5395 | 28.3466
6.5231 | 0.5391 | 28.3285
6.532 | 0.5385 | 28.3013
6.5409 | 0.5391 | 28.3285
6.5495 | 0.5391 | 28.3285
6.5587 | 0.5391 | 28.3285
6.5676 | 0.5391 | 28.3285
6.5765 | 0.5411 | 28.4189
6.5854 | 0.5415 | 28.437
6.594 | 0.5415 | 28.437
6.6032 | 0.5391 | 28.3285
6.6118 | 0.5411 | 28.4189
6.621 | 0.5411 | 28.4189
6.6299 | 0.5411 | 28.4189
6.6388 | 0.5411 | 28.4189
6.6477 | 0.5411 | 28.4189
6.6566 | 0.5405 | 28.3918
6.6655 | 0.5411 | 28.4189
6.6741 | 0.5411 | 28.4189
6.6833 | 0.5405 | 28.3918
6.6922 | 0.5415 | 28.437
6.7011 | 0.5411 | 28.4189
6.71 | 0.5411 | 28.4189
6.7186 | 0.5436 | 28.5272
6.7278 | 0.5432 | 28.5091
6.7364 | 0.5426 | 28.4821
6.7456 | 0.5426 | 28.4821
6.7545 | 0.5411 | 28.4189
6.7634 | 0.5405 | 28.3918
6.7723 | 0.5401 | 28.3737
6.7812 | 0.5405 | 28.3918
6.7901 | 0.5405 | 28.3918
6.799 | 0.5411 | 28.4189
6.8079 | 0.5411 | 28.4189
6.8168 | 0.5411 | 28.4189
6.8257 | 0.5415 | 28.437
6.8346 | 0.5411 | 28.4189
6.8435 | 0.5411 | 28.4189
6.8524 | 0.5411 | 28.4189
6.861 | 0.5411 | 28.4189
6.8702 | 0.5411 | 28.4189
6.8791 | 0.5415 | 28.437
6.888 | 0.5415 | 28.437
6.8969 | 0.5411 | 28.4189
6.9055 | 0.5411 | 28.4189
6.9147 | 0.5395 | 28.3466
6.9233 | 0.5401 | 28.3737
6.9325 | 0.5405 | 28.3918
6.9414 | 0.5401 | 28.3737
6.9503 | 0.5405 | 28.3918
6.9592 | 0.5405 | 28.3918
6.9681 | 0.5405 | 28.3918
6.977 | 0.5401 | 28.3737
6.9856 | 0.5405 | 28.3918
6.9948 | 0.5401 | 28.3737
7.0034 | 0.5395 | 28.3466
7.0126 | 0.5395 | 28.3466
7.0215 | 0.5391 | 28.3285
7.0302 | 0.5395 | 28.3466
7.0393 | 0.5385 | 28.3013
7.048 | 0.5385 | 28.3013
7.0572 | 0.5385 | 28.3013
7.0658 | 0.5385 | 28.3013
7.075 | 0.5385 | 28.3013
7.0839 | 0.5411 | 28.4189
7.0928 | 0.5385 | 28.3013
7.1017 | 0.5385 | 28.3013
7.1106 | 0.5385 | 28.3013
7.1195 | 0.5405 | 28.3918
7.1281 | 0.5381 | 28.2832
7.1373 | 0.5401 | 28.3737
7.1462 | 0.5401 | 28.3737
7.1548 | 0.5401 | 28.3737
7.164 | 0.5421 | 28.464
7.1726 | 0.5395 | 28.3466
7.1818 | 0.5411 | 28.4189
7.1904 | 0.5411 | 28.4189
7.1996 | 0.5411 | 28.4189
7.2085 | 0.5411 | 28.4189
7.2171 | 0.5411 | 28.4189
7.2263 | 0.5385 | 28.3013
7.2349 | 0.5385 | 28.3013
7.2441 | 0.5405 | 28.3918
7.2527 | 0.5411 | 28.4189
7.2619 | 0.5391 | 28.3285
7.2708 | 0.5381 | 28.2832
7.2794 | 0.5381 | 28.2832
7.2886 | 0.5375 | 28.2561
7.2972 | 0.5375 | 28.2561
7.3064 | 0.5375 | 28.2561
7.315 | 0.5375 | 28.2561
7.3242 | 0.5381 | 28.2832
7.3331 | 0.5381 | 28.2832
7.342 | 0.5381 | 28.2832
7.3509 | 0.5401 | 28.3737
7.3595 | 0.5381 | 28.2832
7.3687 | 0.5375 | 28.2561
7.3776 | 0.5381 | 28.2832
7.3865 | 0.5375 | 28.2561
7.3954 | 0.5401 | 28.3737
7.404 | 0.5401 | 28.3737
7.4132 | 0.5401 | 28.3737
7.4218 | 0.5395 | 28.3466
7.431 | 0.5401 | 28.3737
7.4396 | 0.5405 | 28.3918
7.4488 | 0.5401 | 28.3737
7.4577 | 0.5385 | 28.3013
7.4663 | 0.5375 | 28.2561
7.4755 | 0.5375 | 28.2561
7.4844 | 0.5381 | 28.2832
7.4933 | 0.5381 | 28.2832
7.5019 | 0.5401 | 28.3737
7.5111 | 0.5381 | 28.2832
7.52 | 0.5401 | 28.3737
7.5289 | 0.5395 | 28.3466
7.5378 | 0.5401 | 28.3737
7.5464 | 0.5395 | 28.3466
7.5556 | 0.5391 | 28.3285
7.5642 | 0.537 | 28.2379
7.5734 | 0.5385 | 28.3013
7.5823 | 0.5385 | 28.3013
7.5909 | 0.5391 | 28.3285
7.6001 | 0.5391 | 28.3285
7.609 | 0.5391 | 28.3285
7.6179 | 0.5385 | 28.3013
7.6265 | 0.5391 | 28.3285
7.6357 | 0.5391 | 28.3285
7.6446 | 0.5385 | 28.3013
7.6532 | 0.5385 | 28.3013
7.6624 | 0.5385 | 28.3013
7.671 | 0.5411 | 28.4189
7.6802 | 0.5395 | 28.3466
7.6888 | 0.5391 | 28.3285
7.698 | 0.5391 | 28.3285
7.7069 | 0.5391 | 28.3285
7.7158 | 0.5385 | 28.3013
7.7247 | 0.5391 | 28.3285
7.7333 | 0.5391 | 28.3285
7.7425 | 0.5391 | 28.3285
7.7511 | 0.5385 | 28.3013
7.7603 | 0.5391 | 28.3285
7.7692 | 0.5395 | 28.3466
7.7781 | 0.5395 | 28.3466
7.787 | 0.5401 | 28.3737
7.7957 | 0.5401 | 28.3737
7.8049 | 0.5401 | 28.3737
7.8135 | 0.5401 | 28.3737
7.8227 | 0.5401 | 28.3737
7.8316 | 0.5395 | 28.3466
7.8405 | 0.5391 | 28.3285
7.8494 | 0.5395 | 28.3466
7.858 | 0.5415 | 28.437
7.8672 | 0.5415 | 28.437
7.8758 | 0.5415 | 28.437
7.885 | 0.5395 | 28.3466
7.8939 | 0.5391 | 28.3285
7.9028 | 0.5385 | 28.3013
7.9117 | 0.5385 | 28.3013
7.9203 | 0.5385 | 28.3013
7.9295 | 0.5381 | 28.2832
7.9381 | 0.5375 | 28.2561
7.9473 | 0.5375 | 28.2561
7.9562 | 0.5381 | 28.2832
7.9648 | 0.5385 | 28.3013
7.974 | 0.5375 | 28.2561
7.9829 | 0.5375 | 28.2561
7.9918 | 0.5381 | 28.2832
8.0004 | 0.5381 | 28.2832
8.0096 | 0.5381 | 28.2832
8.0185 | 0.536 | 28.1926
8.0271 | 0.5385 | 28.3013
8.0363 | 0.5385 | 28.3013
8.0449 | 0.537 | 28.2379
8.0541 | 0.5364 | 28.2107
8.0627 | 0.537 | 28.2379
8.0719 | 0.537 | 28.2379
8.0808 | 0.536 | 28.1926
8.0897 | 0.5364 | 28.2107
8.0986 | 0.535 | 28.1472
8.1072 | 0.537 | 28.2379
8.1164 | 0.535 | 28.1472
8.1253 | 0.535 | 28.1472
8.1342 | 0.5354 | 28.1654
8.1431 | 0.5381 | 28.2832
8.152 | 0.5354 | 28.1654
8.1609 | 0.536 | 28.1926
8.1695 | 0.536 | 28.1926
8.1787 | 0.5364 | 28.2107
8.1873 | 0.5364 | 28.2107
8.1965 | 0.5391 | 28.3285
8.2054 | 0.5391 | 28.3285
8.2143 | 0.5364 | 28.2107
8.2232 | 0.536 | 28.1926
8.2318 | 0.536 | 28.1926
8.241 | 0.5364 | 28.2107
8.2499 | 0.5364 | 28.2107
8.2588 | 0.5364 | 28.2107
8.2677 | 0.5364 | 28.2107
8.2766 | 0.5364 | 28.2107
8.2855 | 0.537 | 28.2379
8.2944 | 0.537 | 28.2379
8.3033 | 0.537 | 28.2379
8.3119 | 0.537 | 28.2379
8.3211 | 0.5364 | 28.2107
8.33 | 0.537 | 28.2379
8.3389 | 0.5364 | 28.2107
8.3478 | 0.5364 | 28.2107
8.3564 | 0.537 | 28.2379
8.3656 | 0.5364 | 28.2107
8.3742 | 0.5364 | 28.2107
8.3834 | 0.5364 | 28.2107
8.3923 | 0.5364 | 28.2107
8.4012 | 0.5364 | 28.2107
8.4101 | 0.536 | 28.1926
8.4187 | 0.5364 | 28.2107
8.4279 | 0.5385 | 28.3013
8.4365 | 0.5364 | 28.2107
8.4457 | 0.537 | 28.2379
8.4546 | 0.5364 | 28.2107
8.4635 | 0.537 | 28.2379
8.4724 | 0.537 | 28.2379
8.481 | 0.5364 | 28.2107
8.4902 | 0.5375 | 28.2561
8.4988 | 0.5375 | 28.2561
8.508 | 0.5375 | 28.2561
8.5169 | 0.5375 | 28.2561
8.5258 | 0.5375 | 28.2561
8.5347 | 0.5375 | 28.2561
8.5434 | 0.537 | 28.2379
8.5525 | 0.537 | 28.2379
8.5615 | 0.5364 | 28.2107
8.5704 | 0.5385 | 28.3013
8.5793 | 0.5381 | 28.2832
8.5882 | 0.5391 | 28.3285
8.5971 | 0.5391 | 28.3285
8.6057 | 0.5381 | 28.2832
8.6149 | 0.5381 | 28.2832
8.6235 | 0.5381 | 28.2832
8.6327 | 0.5375 | 28.2561
8.6413 | 0.5375 | 28.2561
8.6505 | 0.5375 | 28.2561
8.6594 | 0.5375 | 28.2561
8.668 | 0.5381 | 28.2832
8.6772 | 0.5381 | 28.2832
8.6858 | 0.5381 | 28.2832
8.695 | 0.5354 | 28.1654
8.7036 | 0.536 | 28.1926
8.7128 | 0.536 | 28.1926
8.7217 | 0.5364 | 28.2107
8.7306 | 0.5364 | 28.2107
8.7395 | 0.535 | 28.1472
8.7481 | 0.537 | 28.2379
8.7573 | 0.5375 | 28.2561
8.7659 | 0.5381 | 28.2832
8.7751 | 0.536 | 28.1926
8.784 | 0.536 | 28.1926
8.7926 | 0.536 | 28.1926
8.8018 | 0.5364 | 28.2107
8.8104 | 0.536 | 28.1926
8.8196 | 0.536 | 28.1926
8.8282 | 0.536 | 28.1926
8.8374 | 0.5354 | 28.1654
8.8463 | 0.5354 | 28.1654
8.8549 | 0.536 | 28.1926
8.8641 | 0.5385 | 28.3013
8.8727 | 0.5385 | 28.3013
8.8819 | 0.5381 | 28.2832
8.8905 | 0.5364 | 28.2107
8.8997 | 0.536 | 28.1926
8.9086 | 0.536 | 28.1926
8.9172 | 0.536 | 28.1926
8.9264 | 0.536 | 28.1926
8.935 | 0.536 | 28.1926
8.9442 | 0.5364 | 28.2107
8.9531 | 0.5364 | 28.2107
8.962 | 0.5364 | 28.2107
8.9709 | 0.537 | 28.2379
8.9798 | 0.537 | 28.2379
8.9887 | 0.537 | 28.2379
8.9973 | 0.535 | 28.1472
9.0065 | 0.537 | 28.2379
9.0151 | 0.535 | 28.1472
9.0243 | 0.535 | 28.1472
9.0332 | 0.535 | 28.1472
9.0421 | 0.5354 | 28.1654
9.051 | 0.537 | 28.2379
9.0596 | 0.535 | 28.1472
9.0688 | 0.5354 | 28.1654
9.0774 | 0.535 | 28.1472
9.0866 | 0.535 | 28.1472
9.0955 | 0.535 | 28.1472
9.1044 | 0.5344 | 28.12
9.1133 | 0.5344 | 28.12
9.1219 | 0.5344 | 28.12
9.1311 | 0.535 | 28.1472
9.1397 | 0.5344 | 28.12
9.1489 | 0.534 | 28.1018
9.1578 | 0.5344 | 28.12
9.1667 | 0.5344 | 28.12
9.1756 | 0.534 | 28.1018
9.1842 | 0.536 | 28.1926
9.1934 | 0.536 | 28.1926
9.202 | 0.534 | 28.1018
9.2112 | 0.5334 | 28.0745
9.2201 | 0.534 | 28.1018
9.229 | 0.5344 | 28.12
9.2379 | 0.5334 | 28.0745
9.2468 | 0.5334 | 28.0745
9.2557 | 0.533 | 28.0564
9.2643 | 0.5334 | 28.0745
9.2735 | 0.533 | 28.0564
9.2821 | 0.5344 | 28.12
9.2913 | 0.5344 | 28.12
9.3002 | 0.535 | 28.1472
9.3089 | 0.535 | 28.1472
9.3181 | 0.535 | 28.1472
9.327 | 0.5375 | 28.2561
9.3359 | 0.535 | 28.1472
9.3445 | 0.535 | 28.1472
9.3537 | 0.5344 | 28.12
9.3626 | 0.5344 | 28.12
9.3712 | 0.534 | 28.1018
9.3804 | 0.5334 | 28.0745
9.389 | 0.5334 | 28.0745
9.3982 | 0.533 | 28.0564
9.4068 | 0.533 | 28.0564
9.416 | 0.533 | 28.0564
9.4249 | 0.533 | 28.0564
9.4335 | 0.533 | 28.0564
9.4427 | 0.533 | 28.0564
9.4513 | 0.5324 | 28.0291
9.4605 | 0.533 | 28.0564
9.4694 | 0.533 | 28.0564
9.4783 | 0.534 | 28.1018
9.4872 | 0.534 | 28.1018
9.4958 | 0.534 | 28.1018
9.505 | 0.534 | 28.1018
9.5136 | 0.535 | 28.1472
9.5228 | 0.535 | 28.1472
9.5317 | 0.5354 | 28.1654
9.5406 | 0.5354 | 28.1654
9.5495 | 0.5354 | 28.1654
9.5584 | 0.5354 | 28.1654
9.5673 | 0.5358 | 28.1835
9.5759 | 0.5358 | 28.1835
9.5851 | 0.5334 | 28.0745
9.5937 | 0.5354 | 28.1654
9.6029 | 0.5358 | 28.1835
9.6118 | 0.5354 | 28.1654
9.6204 | 0.5358 | 28.1835
9.6296 | 0.5358 | 28.1835
9.6382 | 0.5358 | 28.1835
9.6474 | 0.5358 | 28.1835
9.656 | 0.5354 | 28.1654
9.6652 | 0.5358 | 28.1835
9.6741 | 0.5354 | 28.1654
9.683 | 0.5334 | 28.0745
9.6919 | 0.533 | 28.0564
9.7008 | 0.5354 | 28.1654
9.7097 | 0.533 | 28.0564
9.7183 | 0.533 | 28.0564
9.7275 | 0.533 | 28.0564
9.7364 | 0.533 | 28.0564
9.745 | 0.533 | 28.0564
9.7542 | 0.5334 | 28.0745
9.7628 | 0.5324 | 28.0291
9.772 | 0.5324 | 28.0291
9.7806 | 0.533 | 28.0564
9.7898 | 0.5344 | 28.12
9.7987 | 0.5344 | 28.12
9.8073 | 0.535 | 28.1472
9.8165 | 0.5354 | 28.1654
9.8251 | 0.5354 | 28.1654
9.8343 | 0.5354 | 28.1654
9.8429 | 0.5354 | 28.1654
9.8521 | 0.5354 | 28.1654
9.861 | 0.5354 | 28.1654
9.8699 | 0.5354 | 28.1654
9.8788 | 0.5354 | 28.1654
9.8874 | 0.5354 | 28.1654
9.8966 | 0.5354 | 28.1654
9.9055 | 0.5358 | 28.1835
9.9144 | 0.5358 | 28.1835
9.9233 | 0.5358 | 28.1835
9.9319 | 0.5364 | 28.2107
9.9411 | 0.5358 | 28.1835
9.95 | 0.535 | 28.1472
9.9589 | 0.5354 | 28.1654
9.9678 | 0.5358 | 28.1835
9.9767 | 0.5358 | 28.1835
9.9853 | 0.5364 | 28.2107
9.9942 | 0.5358 | 28.1835
10.0034 | 0.5358 | 28.1835
10.012 | 0.5358 | 28.1835
10.0212 | 0.5358 | 28.1835
10.0298 | 0.5358 | 28.1835
10.039 | 0.5358 | 28.1835
10.0477 | 0.5354 | 28.1654
10.0566 | 0.533 | 28.0564
10.0658 | 0.5334 | 28.0745
10.0744 | 0.5364 | 28.2107
10.0836 | 0.5364 | 28.2107
10.0925 | 0.5364 | 28.2107
10.1014 | 0.5358 | 28.1835
10.11 | 0.5358 | 28.1835
10.1189 | 0.5364 | 28.2107
10.1281 | 0.5364 | 28.2107
10.137 | 0.5364 | 28.2107
10.1459 | 0.5364 | 28.2107
10.1545 | 0.5358 | 28.1835
10.1637 | 0.5354 | 28.1654
10.1723 | 0.5354 | 28.1654
10.1815 | 0.5354 | 28.1654
10.1904 | 0.535 | 28.1472
10.1993 | 0.5344 | 28.12
10.2082 | 0.5364 | 28.2107
10.2171 | 0.534 | 28.1018
10.226 | 0.5354 | 28.1654
10.2346 | 0.5354 | 28.1654
10.2438 | 0.5354 | 28.1654
10.2527 | 0.536 | 28.1926
10.2613 | 0.5354 | 28.1654
10.2705 | 0.536 | 28.1926
10.2794 | 0.536 | 28.1926
10.2883 | 0.536 | 28.1926
10.2969 | 0.5354 | 28.1654
10.3061 | 0.5354 | 28.1654
10.315 | 0.5354 | 28.1654
10.3236 | 0.5354 | 28.1654
10.3328 | 0.5354 | 28.1654
10.3417 | 0.536 | 28.1926
10.3506 | 0.536 | 28.1926
10.3592 | 0.537 | 28.2379
10.3684 | 0.5364 | 28.2107
10.3773 | 0.5364 | 28.2107
10.3862 | 0.537 | 28.2379
10.3951 | 0.5364 | 28.2107
10.404 | 0.537 | 28.2379
10.4129 | 0.537 | 28.2379
10.4215 | 0.537 | 28.2379
10.4307 | 0.537 | 28.2379
10.4396 | 0.537 | 28.2379
10.4482 | 0.537 | 28.2379
10.4574 | 0.5364 | 28.2107
10.466 | 0.536 | 28.1926
10.4752 | 0.5354 | 28.1654
10.4838 | 0.5354 | 28.1654
10.493 | 0.5354 | 28.1654
10.5019 | 0.535 | 28.1472
10.5105 | 0.5344 | 28.12
10.5197 | 0.534 | 28.1018
10.5283 | 0.532 | 28.0109
10.5375 | 0.534 | 28.1018
10.5461 | 0.5344 | 28.12
10.5553 | 0.532 | 28.0109
10.5642 | 0.532 | 28.0109
10.5728 | 0.5324 | 28.0291
10.582 | 0.5324 | 28.0291
10.5906 | 0.534 | 28.1018
10.5998 | 0.534 | 28.1018
10.6084 | 0.534 | 28.1018
10.6176 | 0.5364 | 28.2107
10.6262 | 0.5344 | 28.12
10.6351 | 0.534 | 28.1018
10.6443 | 0.534 | 28.1018
10.6529 | 0.534 | 28.1018
10.6621 | 0.534 | 28.1018
10.6707 | 0.5334 | 28.0745
10.6799 | 0.536 | 28.1926
10.6885 | 0.5334 | 28.0745
10.6974 | 0.5334 | 28.0745
10.7066 | 0.5334 | 28.0745
10.7155 | 0.5334 | 28.0745
10.7244 | 0.5313 | 27.9836
10.7333 | 0.5344 | 28.12
10.7422 | 0.534 | 28.1018
10.7508 | 0.534 | 28.1018
10.76 | 0.534 | 28.1018
10.7689 | 0.5334 | 28.0745
10.7775 | 0.5334 | 28.0745
10.7867 | 0.5334 | 28.0745
10.7956 | 0.5334 | 28.0745
10.8045 | 0.534 | 28.1018
10.8132 | 0.534 | 28.1018
10.8224 | 0.534 | 28.1018
10.8313 | 0.534 | 28.1018
10.8402 | 0.5344 | 28.12
10.8491 | 0.5344 | 28.12
10.8577 | 0.5344 | 28.12
10.8669 | 0.535 | 28.1472
10.8755 | 0.5344 | 28.12
10.8847 | 0.5324 | 28.0291
10.8936 | 0.5324 | 28.0291
10.9022 | 0.532 | 28.0109
10.9114 | 0.5324 | 28.0291
10.92 | 0.535 | 28.1472
10.9292 | 0.5344 | 28.12
10.9378 | 0.5344 | 28.12
10.947 | 0.5344 | 28.12
10.9559 | 0.5344 | 28.12
10.9645 | 0.534 | 28.1018
10.9737 | 0.5334 | 28.0745
10.9823 | 0.5334 | 28.0745
10.9915 | 0.533 | 28.0564
11.0001 | 0.5334 | 28.0745
11.0093 | 0.5334 | 28.0745
11.0182 | 0.5334 | 28.0745
11.0268 | 0.5334 | 28.0745
11.036 | 0.533 | 28.0564
11.0446 | 0.533 | 28.0564
11.0538 | 0.5354 | 28.1654
11.0624 | 0.535 | 28.1472
11.0716 | 0.5344 | 28.12
11.0805 | 0.5344 | 28.12
11.0891 | 0.5344 | 28.12
11.0983 | 0.5344 | 28.12
11.1069 | 0.5344 | 28.12
11.1161 | 0.5324 | 28.0291
11.1247 | 0.532 | 28.0109
11.1339 | 0.532 | 28.0109
11.1428 | 0.532 | 28.0109
11.1514 | 0.5324 | 28.0291
11.1606 | 0.532 | 28.0109
11.1692 | 0.5324 | 28.0291
11.1784 | 0.532 | 28.0109
11.187 | 0.532 | 28.0109
11.1962 | 0.5324 | 28.0291
11.2048 | 0.5324 | 28.0291
11.2137 | 0.5324 | 28.0291
11.2229 | 0.5324 | 28.0291
11.2315 | 0.534 | 28.1018
11.2407 | 0.534 | 28.1018
11.2493 | 0.534 | 28.1018
11.2585 | 0.532 | 28.0109
11.2671 | 0.5334 | 28.0745
11.276 | 0.534 | 28.1018
11.2852 | 0.534 | 28.1018
11.2938 | 0.534 | 28.1018
11.303 | 0.534 | 28.1018
11.3116 | 0.5334 | 28.0745
11.3208 | 0.533 | 28.0564
11.3297 | 0.5324 | 28.0291
11.3383 | 0.533 | 28.0564
11.3475 | 0.533 | 28.0564
11.3561 | 0.5324 | 28.0291
11.3653 | 0.532 | 28.0109
11.3739 | 0.532 | 28.0109
11.3831 | 0.5324 | 28.0291
11.3917 | 0.5344 | 28.12
11.4006 | 0.534 | 28.1018
11.4098 | 0.534 | 28.1018
11.4184 | 0.5334 | 28.0745
11.4276 | 0.5334 | 28.0745
11.4362 | 0.533 | 28.0564
11.4454 | 0.5326 | 28.0382
11.454 | 0.5326 | 28.0382
11.4629 | 0.5305 | 27.9471
11.4721 | 0.5309 | 27.9653
11.4807 | 0.5309 | 27.9653
11.4899 | 0.5309 | 27.9653
11.4985 | 0.5313 | 27.9836
11.5077 | 0.5309 | 27.9653
11.5163 | 0.5305 | 27.9471
11.5252 | 0.5309 | 27.9653
11.5344 | 0.5309 | 27.9653
11.543 | 0.5309 | 27.9653
11.5522 | 0.5309 | 27.9653
11.5609 | 0.5305 | 27.9471
11.57 | 0.5305 | 27.9471
11.5787 | 0.5309 | 27.9653
11.5879 | 0.5313 | 27.9836
11.5968 | 0.5309 | 27.9653
11.6054 | 0.5313 | 27.9836
11.6146 | 0.5309 | 27.9653
11.6232 | 0.5313 | 27.9836
11.6324 | 0.532 | 28.0109
11.641 | 0.5324 | 28.0291
11.6502 | 0.5303 | 27.938
11.6591 | 0.533 | 28.0564
11.668 | 0.5324 | 28.0291
11.6769 | 0.533 | 28.0564
11.6858 | 0.533 | 28.0564
11.6947 | 0.533 | 28.0564
11.7033 | 0.533 | 28.0564
11.7125 | 0.533 | 28.0564
11.7214 | 0.533 | 28.0564
11.73 | 0.533 | 28.0564
11.7392 | 0.535 | 28.1472
11.7478 | 0.5324 | 28.0291
11.757 | 0.5324 | 28.0291
11.7656 | 0.533 | 28.0564
11.7748 | 0.533 | 28.0564
11.7837 | 0.5334 | 28.0745
11.7926 | 0.5334 | 28.0745
11.8015 | 0.5334 | 28.0745
11.8101 | 0.534 | 28.1018
11.8193 | 0.5344 | 28.12
11.8279 | 0.534 | 28.1018
11.8371 | 0.5334 | 28.0745
11.846 | 0.5334 | 28.0745
11.8549 | 0.5334 | 28.0745
11.8638 | 0.533 | 28.0564
11.8724 | 0.5324 | 28.0291
11.8816 | 0.532 | 28.0109
11.8905 | 0.532 | 28.0109
11.8994 | 0.5313 | 27.9836
11.9083 | 0.5324 | 28.0291
11.9172 | 0.5324 | 28.0291
11.9261 | 0.5324 | 28.0291
11.9347 | 0.5324 | 28.0291
11.9439 | 0.533 | 28.0564
11.9525 | 0.5334 | 28.0745
11.9617 | 0.5334 | 28.0745
11.9706 | 0.534 | 28.1018
11.9795 | 0.534 | 28.1018
11.9884 | 0.534 | 28.1018
11.9973 | 0.5313 | 27.9836
12.0062 | 0.534 | 28.1018
12.0151 | 0.532 | 28.0109
12.024 | 0.534 | 28.1018
12.0329 | 0.534 | 28.1018
12.0415 | 0.534 | 28.1018
12.0507 | 0.5344 | 28.12
12.0593 | 0.534 | 28.1018
12.0685 | 0.534 | 28.1018
12.0771 | 0.534 | 28.1018
12.0863 | 0.534 | 28.1018
12.0952 | 0.534 | 28.1018
12.1041 | 0.532 | 28.0109
12.113 | 0.5313 | 27.9836
12.1216 | 0.532 | 28.0109
12.1308 | 0.5334 | 28.0745
12.1394 | 0.5334 | 28.0745
12.1486 | 0.5334 | 28.0745
12.1572 | 0.5334 | 28.0745
12.1661 | 0.5334 | 28.0745
12.1753 | 0.5313 | 27.9836
12.1839 | 0.5334 | 28.0745
12.1931 | 0.5334 | 28.0745
12.2017 | 0.533 | 28.0564
12.2109 | 0.533 | 28.0564
12.2198 | 0.533 | 28.0564
12.2284 | 0.5334 | 28.0745
12.2376 | 0.5334 | 28.0745
12.2462 | 0.5334 | 28.0745
12.2554 | 0.5313 | 27.9836
12.264 | 0.5309 | 27.9653
12.2732 | 0.5309 | 27.9653
12.2818 | 0.5313 | 27.9836
12.2907 | 0.5313 | 27.9836
12.2999 | 0.532 | 28.0109
12.3086 | 0.532 | 28.0109
12.3177 | 0.5324 | 28.0291
12.3264 | 0.533 | 28.0564
12.3356 | 0.5324 | 28.0291
12.3442 | 0.532 | 28.0109
12.3531 | 0.5313 | 27.9836
12.3623 | 0.5313 | 27.9836
12.3709 | 0.5334 | 28.0745
12.3801 | 0.5313 | 27.9836
12.3887 | 0.5309 | 27.9653
12.3979 | 0.5309 | 27.9653
12.4065 | 0.5303 | 27.938
12.4157 | 0.5303 | 27.938
12.4246 | 0.5313 | 27.9836
12.4332 | 0.5313 | 27.9836
12.4424 | 0.532 | 28.0109
12.451 | 0.5313 | 27.9836
12.4602 | 0.5299 | 27.9198
12.4688 | 0.5324 | 28.0291
12.478 | 0.533 | 28.0564
12.4869 | 0.533 | 28.0564
12.4955 | 0.533 | 28.0564
12.5047 | 0.5324 | 28.0291
12.5133 | 0.5324 | 28.0291
12.5225 | 0.533 | 28.0564
12.5314 | 0.533 | 28.0564
12.5403 | 0.533 | 28.0564
12.5492 | 0.5299 | 27.9198
12.5578 | 0.5324 | 28.0291
12.567 | 0.532 | 28.0109
12.5756 | 0.532 | 28.0109
12.5848 | 0.5313 | 27.9836
12.5934 | 0.5313 | 27.9836
12.6026 | 0.532 | 28.0109
12.6115 | 0.532 | 28.0109
12.6201 | 0.5324 | 28.0291
12.6293 | 0.5324 | 28.0291
12.6379 | 0.532 | 28.0109
12.6471 | 0.5324 | 28.0291
12.6557 | 0.533 | 28.0564
12.6649 | 0.5334 | 28.0745
12.6738 | 0.533 | 28.0564
12.6824 | 0.533 | 28.0564
12.6916 | 0.5324 | 28.0291
12.7002 | 0.532 | 28.0109
12.7094 | 0.533 | 28.0564
12.718 | 0.5324 | 28.0291
12.7272 | 0.532 | 28.0109
12.7361 | 0.5334 | 28.0745
12.7447 | 0.535 | 28.1472
12.7539 | 0.5344 | 28.12
12.7625 | 0.534 | 28.1018
12.7717 | 0.533 | 28.0564
12.7806 | 0.5324 | 28.0291
12.7895 | 0.532 | 28.0109
12.7984 | 0.532 | 28.0109
12.807 | 0.5313 | 27.9836
12.8162 | 0.5309 | 27.9653
12.8248 | 0.5313 | 27.9836
12.834 | 0.5313 | 27.9836
12.8426 | 0.532 | 28.0109
12.8518 | 0.532 | 28.0109
12.8604 | 0.534 | 28.1018
12.8693 | 0.532 | 28.0109
12.8785 | 0.532 | 28.0109
12.8871 | 0.5324 | 28.0291
12.8963 | 0.533 | 28.0564
12.9049 | 0.5324 | 28.0291
12.9141 | 0.532 | 28.0109
12.9227 | 0.532 | 28.0109
12.9319 | 0.532 | 28.0109
12.9408 | 0.5324 | 28.0291
12.9497 | 0.5324 | 28.0291
12.9586 | 0.5324 | 28.0291
12.9675 | 0.5324 | 28.0291
12.9764 | 0.5324 | 28.0291
12.985 | 0.5344 | 28.12
12.9939 | 0.5344 | 28.12
13.0031 | 0.5344 | 28.12
13.0117 | 0.5344 | 28.12
13.0209 | 0.5344 | 28.12
13.0295 | 0.5344 | 28.12
13.0387 | 0.5344 | 28.12
13.0476 | 0.535 | 28.1472
13.0562 | 0.535 | 28.1472
13.0654 | 0.5344 | 28.12
13.0741 | 0.5375 | 28.2561
13.0832 | 0.5375 | 28.2561
13.0919 | 0.537 | 28.2379
13.1011 | 0.5344 | 28.12
13.1097 | 0.535 | 28.1472
13.1186 | 0.535 | 28.1472
13.1278 | 0.536 | 28.1926
13.1364 | 0.5364 | 28.2107
13.1456 | 0.537 | 28.2379
13.1545 | 0.5375 | 28.2561
13.1634 | 0.5379 | 28.2742
13.172 | 0.537 | 28.2379
13.1809 | 0.532 | 28.0109
13.1901 | 0.5313 | 27.9836
13.199 | 0.533 | 28.0564
13.2079 | 0.533 | 28.0564
13.2165 | 0.5326 | 28.0382
13.2257 | 0.5346 | 28.1291
13.2343 | 0.534 | 28.1018
13.2432 | 0.534 | 28.1018
13.2524 | 0.533 | 28.0564
13.261 | 0.5326 | 28.0382
13.2702 | 0.5326 | 28.0382
13.2788 | 0.5326 | 28.0382
13.288 | 0.532 | 28.0109
13.2966 | 0.532 | 28.0109
13.3055 | 0.534 | 28.1018
13.3147 | 0.5346 | 28.1291
13.3236 | 0.5336 | 28.0836
13.3325 | 0.534 | 28.1018
13.3411 | 0.534 | 28.1018
13.3503 | 0.533 | 28.0564
13.3589 | 0.533 | 28.0564
13.3681 | 0.533 | 28.0564
13.377 | 0.5326 | 28.0382
13.3856 | 0.5326 | 28.0382
13.3948 | 0.5299 | 27.9198
13.4034 | 0.5299 | 27.9198
13.4126 | 0.5299 | 27.9198
13.4212 | 0.5305 | 27.9471
13.4304 | 0.5299 | 27.9198
13.4393 | 0.5305 | 27.9471
13.4479 | 0.5299 | 27.9198
13.4571 | 0.5299 | 27.9198
13.4657 | 0.5295 | 27.9015
13.4749 | 0.5295 | 27.9015
13.4838 | 0.5289 | 27.8742
13.4927 | 0.5285 | 27.8559
13.5016 | 0.5285 | 27.8559
13.5105 | 0.5281 | 27.8376
13.5194 | 0.5281 | 27.8376
13.528 | 0.5271 | 27.792
13.5372 | 0.5271 | 27.792
13.5458 | 0.5275 | 27.8102
13.555 | 0.5281 | 27.8376
13.5639 | 0.5289 | 27.8742
13.5725 | 0.5289 | 27.8742
13.5817 | 0.5289 | 27.8742
13.5903 | 0.5279 | 27.8285
13.5995 | 0.5285 | 27.8559
13.6081 | 0.5275 | 27.8102
13.6173 | 0.5299 | 27.9198
13.6262 | 0.5305 | 27.9471
13.6348 | 0.5289 | 27.8742
13.644 | 0.5289 | 27.8742
13.6526 | 0.5295 | 27.9015
13.6618 | 0.5299 | 27.9198
13.6704 | 0.5305 | 27.9471
13.6796 | 0.5309 | 27.9653
13.6885 | 0.5313 | 27.9836
13.6971 | 0.532 | 28.0109
13.7063 | 0.532 | 28.0109
13.7149 | 0.5324 | 28.0291
13.7241 | 0.5324 | 28.0291
13.7327 | 0.5324 | 28.0291
13.7419 | 0.533 | 28.0564
13.7508 | 0.5324 | 28.0291
13.7594 | 0.5324 | 28.0291
13.7686 | 0.5324 | 28.0291
13.7772 | 0.5324 | 28.0291
13.7864 | 0.5303 | 27.938
13.795 | 0.5309 | 27.9653
13.8042 | 0.5309 | 27.9653
13.8128 | 0.5309 | 27.9653
13.8218 | 0.5309 | 27.9653
13.8309 | 0.533 | 28.0564
13.8399 | 0.533 | 28.0564
13.8488 | 0.5324 | 28.0291
13.8577 | 0.533 | 28.0564
13.8666 | 0.5309 | 27.9653
13.8752 | 0.5309 | 27.9653
13.8841 | 0.533 | 28.0564
13.8933 | 0.5334 | 28.0745
13.9019 | 0.5334 | 28.0745
13.9111 | 0.534 | 28.1018
13.9197 | 0.5313 | 27.9836
13.9289 | 0.532 | 28.0109
13.9378 | 0.5324 | 28.0291
13.9467 | 0.5324 | 28.0291
13.9556 | 0.532 | 28.0109
13.9642 | 0.5324 | 28.0291
13.9734 | 0.5324 | 28.0291
13.982 | 0.533 | 28.0564
13.9912 | 0.534 | 28.1018
13.9998 | 0.534 | 28.1018
14.009 | 0.5334 | 28.0745
14.0179 | 0.534 | 28.1018
14.0265 | 0.537 | 28.2379
14.0357 | 0.5344 | 28.12
14.0443 | 0.5344 | 28.12
14.0535 | 0.5364 | 28.2107
14.0621 | 0.5364 | 28.2107
14.0713 | 0.5364 | 28.2107
14.0802 | 0.5364 | 28.2107
14.0888 | 0.536 | 28.1926
14.098 | 0.536 | 28.1926
14.1069 | 0.536 | 28.1926
14.1158 | 0.5364 | 28.2107
14.1244 | 0.537 | 28.2379
14.1336 | 0.5364 | 28.2107
14.1425 | 0.5364 | 28.2107
14.1511 | 0.5364 | 28.2107
14.1603 | 0.536 | 28.1926
14.1689 | 0.536 | 28.1926
14.1781 | 0.534 | 28.1018
14.187 | 0.534 | 28.1018
14.1959 | 0.534 | 28.1018
14.2048 | 0.534 | 28.1018
14.2137 | 0.534 | 28.1018
14.2226 | 0.534 | 28.1018
14.2315 | 0.534 | 28.1018
14.2404 | 0.534 | 28.1018
14.249 | 0.5313 | 27.9836
14.2582 | 0.5313 | 27.9836
14.2671 | 0.5324 | 28.0291
14.2757 | 0.534 | 28.1018
14.2849 | 0.5334 | 28.0745
14.2935 | 0.533 | 28.0564
14.3027 | 0.533 | 28.0564
14.3116 | 0.5324 | 28.0291
14.3205 | 0.5344 | 28.12
14.3294 | 0.5334 | 28.0745
14.338 | 0.5334 | 28.0745
14.3472 | 0.533 | 28.0564
14.3561 | 0.5334 | 28.0745
14.365 | 0.5334 | 28.0745
14.3736 | 0.534 | 28.1018
14.3828 | 0.5334 | 28.0745
14.3917 | 0.534 | 28.1018
14.4003 | 0.535 | 28.1472
14.4095 | 0.535 | 28.1472
14.4181 | 0.5344 | 28.12
14.4273 | 0.535 | 28.1472
14.4359 | 0.5344 | 28.12
14.4451 | 0.5354 | 28.1654
14.454 | 0.5354 | 28.1654
14.4629 | 0.5354 | 28.1654
14.4718 | 0.5354 | 28.1654
14.4807 | 0.535 | 28.1472
14.4896 | 0.5354 | 28.1654
14.4982 | 0.535 | 28.1472
14.5074 | 0.535 | 28.1472
14.5163 | 0.5344 | 28.12
14.5249 | 0.5344 | 28.12
14.5341 | 0.5313 | 27.9836
14.5427 | 0.5324 | 28.0291
14.5519 | 0.532 | 28.0109
14.5605 | 0.532 | 28.0109
14.5697 | 0.5324 | 28.0291
14.5786 | 0.5299 | 27.9198
14.5873 | 0.5324 | 28.0291
14.5965 | 0.5313 | 27.9836
14.6051 | 0.5309 | 27.9653
14.6143 | 0.5303 | 27.938
14.6229 | 0.5303 | 27.938
14.6321 | 0.5303 | 27.938
14.641 | 0.5313 | 27.9836
14.6496 | 0.5313 | 27.9836
14.6588 | 0.5309 | 27.9653
14.6677 | 0.5309 | 27.9653
14.6766 | 0.5309 | 27.9653
14.6852 | 0.5309 | 27.9653
14.6944 | 0.5309 | 27.9653
14.703 | 0.5309 | 27.9653
14.7119 | 0.5293 | 27.8924
14.7211 | 0.5289 | 27.8742
14.7297 | 0.5299 | 27.9198
14.7389 | 0.5293 | 27.8924
14.7475 | 0.5299 | 27.9198
14.7567 | 0.5303 | 27.938
14.7653 | 0.5309 | 27.9653
14.7742 | 0.5303 | 27.938
14.7834 | 0.5309 | 27.9653
14.792 | 0.5309 | 27.9653
14.8012 | 0.5289 | 27.8742
14.8101 | 0.5303 | 27.938
14.819 | 0.5309 | 27.9653
14.8279 | 0.5303 | 27.938
14.8365 | 0.5303 | 27.938
14.8457 | 0.5303 | 27.938
14.8543 | 0.5303 | 27.938
14.8635 | 0.5299 | 27.9198
14.8721 | 0.5303 | 27.938
14.8813 | 0.5303 | 27.938
14.8899 | 0.5303 | 27.938
14.8991 | 0.5283 | 27.8468
14.908 | 0.5289 | 27.8742
14.9166 | 0.5289 | 27.8742
14.9258 | 0.5293 | 27.8924
14.9344 | 0.5299 | 27.9198
14.9436 | 0.5299 | 27.9198
14.9522 | 0.5303 | 27.938
14.9614 | 0.5303 | 27.938
14.9703 | 0.5293 | 27.8924
14.9789 | 0.5297 | 27.9106
14.9881 | 0.5297 | 27.9106
14.9967 | 0.5303 | 27.938
15.0059 | 0.5297 | 27.9106
15.0145 | 0.5277 | 27.8194
15.0234 | 0.5283 | 27.8468
15.0326 | 0.5277 | 27.8194
15.0412 | 0.5273 | 27.8011
15.0504 | 0.5293 | 27.8924
15.059 | 0.5297 | 27.9106
15.0682 | 0.5289 | 27.8742
15.0768 | 0.5313 | 27.9836
15.0857 | 0.5309 | 27.9653
15.0949 | 0.5309 | 27.9653
15.1035 | 0.5309 | 27.9653
15.1127 | 0.5303 | 27.938
15.1213 | 0.5299 | 27.9198
15.1305 | 0.5299 | 27.9198
15.1391 | 0.5283 | 27.8468
15.148 | 0.5289 | 27.8742
15.1572 | 0.5309 | 27.9653
15.1658 | 0.5279 | 27.8285
15.175 | 0.5289 | 27.8742
15.1836 | 0.5293 | 27.8924
15.1928 | 0.5313 | 27.9836
15.2017 | 0.5309 | 27.9653
15.2106 | 0.5309 | 27.9653
15.2195 | 0.5303 | 27.938
15.2281 | 0.5303 | 27.938
15.2373 | 0.5303 | 27.938
15.2459 | 0.5309 | 27.9653
15.2551 | 0.5309 | 27.9653
15.2637 | 0.5313 | 27.9836
15.2729 | 0.5313 | 27.9836
15.2818 | 0.5309 | 27.9653
15.2904 | 0.5313 | 27.9836
15.2996 | 0.5313 | 27.9836
15.3085 | 0.5303 | 27.938
15.3174 | 0.5309 | 27.9653
15.3261 | 0.5303 | 27.938
15.3352 | 0.5309 | 27.9653
15.3441 | 0.5313 | 27.9836
15.3531 | 0.5313 | 27.9836
15.362 | 0.5309 | 27.9653
15.3706 | 0.5313 | 27.9836
15.3798 | 0.5313 | 27.9836
15.3887 | 0.532 | 28.0109
15.3976 | 0.5324 | 28.0291
15.4065 | 0.5324 | 28.0291
15.4154 | 0.5324 | 28.0291
15.4243 | 0.533 | 28.0564
15.4329 | 0.533 | 28.0564
15.4421 | 0.533 | 28.0564
15.4507 | 0.5324 | 28.0291
15.4599 | 0.5324 | 28.0291
15.4688 | 0.532 | 28.0109
15.4774 | 0.532 | 28.0109
15.4866 | 0.5313 | 27.9836
15.4952 | 0.5313 | 27.9836
15.5044 | 0.5313 | 27.9836
15.513 | 0.5313 | 27.9836
15.5222 | 0.5309 | 27.9653
15.5311 | 0.5309 | 27.9653
15.5397 | 0.5309 | 27.9653
15.5489 | 0.5299 | 27.9198
15.5575 | 0.5293 | 27.8924
15.5667 | 0.5285 | 27.8559
15.5753 | 0.5285 | 27.8559
15.5845 | 0.5285 | 27.8559
15.5934 | 0.5285 | 27.8559
15.602 | 0.5285 | 27.8559
15.6112 | 0.5285 | 27.8559
15.6198 | 0.5289 | 27.8742
15.629 | 0.5289 | 27.8742
15.6379 | 0.5289 | 27.8742
15.6468 | 0.5289 | 27.8742
15.6554 | 0.5289 | 27.8742
15.6643 | 0.5309 | 27.9653
15.6735 | 0.5309 | 27.9653
15.6824 | 0.5279 | 27.8285
15.6913 | 0.5295 | 27.9015
15.6999 | 0.5269 | 27.7828
15.7091 | 0.5289 | 27.8742
15.7177 | 0.5295 | 27.9015
15.7266 | 0.5295 | 27.9015
15.7358 | 0.5275 | 27.8102
15.7444 | 0.5275 | 27.8102
15.7536 | 0.5275 | 27.8102
15.7622 | 0.5295 | 27.9015
15.7714 | 0.5269 | 27.7828
15.78 | 0.5269 | 27.7828
15.7892 | 0.5275 | 27.8102
15.7981 | 0.5275 | 27.8102
15.8067 | 0.5275 | 27.8102
15.8159 | 0.5279 | 27.8285
15.8245 | 0.5279 | 27.8285
15.8337 | 0.5258 | 27.7371
15.8423 | 0.5258 | 27.7371
15.8512 | 0.5264 | 27.7645
15.8604 | 0.5273 | 27.8011
15.869 | 0.5273 | 27.8011
15.8782 | 0.5293 | 27.8924
15.8868 | 0.5289 | 27.8742
15.896 | 0.5289 | 27.8742
15.9046 | 0.5269 | 27.7828
15.9138 | 0.5289 | 27.8742
15.9227 | 0.5285 | 27.8559
15.9313 | 0.5289 | 27.8742
15.9405 | 0.5289 | 27.8742
15.9494 | 0.5289 | 27.8742
15.9583 | 0.5289 | 27.8742
15.9669 | 0.5285 | 27.8559
15.9761 | 0.5285 | 27.8559
15.985 | 0.5289 | 27.8742
15.9936 | 0.5289 | 27.8742
16.0028 | 0.5293 | 27.8924
16.0117 | 0.5293 | 27.8924
16.0206 | 0.5273 | 27.8011
16.0292 | 0.5293 | 27.8924
16.0384 | 0.5273 | 27.8011
16.0473 | 0.5293 | 27.8924
16.0562 | 0.5293 | 27.8924
16.0651 | 0.5299 | 27.9198
16.0737 | 0.5283 | 27.8468
16.0829 | 0.5289 | 27.8742
16.0916 | 0.5299 | 27.9198
16.1007 | 0.5299 | 27.9198
16.1097 | 0.5303 | 27.938
16.1183 | 0.5289 | 27.8742
16.1275 | 0.5309 | 27.9653
16.1361 | 0.5313 | 27.9836
16.1453 | 0.5293 | 27.8924
16.1539 | 0.5299 | 27.9198
16.1631 | 0.5299 | 27.9198
16.1717 | 0.5293 | 27.8924
16.1806 | 0.5283 | 27.8468
16.1898 | 0.5293 | 27.8924
16.1984 | 0.5289 | 27.8742
16.2076 | 0.5283 | 27.8468
16.2162 | 0.5289 | 27.8742
16.2254 | 0.5289 | 27.8742
16.2343 | 0.5289 | 27.8742
16.2429 | 0.5299 | 27.9198
16.2521 | 0.5293 | 27.8924
16.261 | 0.5293 | 27.8924
16.2699 | 0.5293 | 27.8924
16.2785 | 0.5293 | 27.8924
16.2877 | 0.5293 | 27.8924
16.2963 | 0.5299 | 27.9198
16.3052 | 0.5299 | 27.9198
16.3144 | 0.5299 | 27.9198
16.3233 | 0.5299 | 27.9198
16.3322 | 0.5279 | 27.8285
16.3408 | 0.5299 | 27.9198
16.35 | 0.5289 | 27.8742
16.3586 | 0.5289 | 27.8742
16.3675 | 0.5293 | 27.8924
16.3767 | 0.5293 | 27.8924
16.3853 | 0.5289 | 27.8742
16.3945 | 0.5293 | 27.8924
16.4034 | 0.5293 | 27.8924
16.4123 | 0.5289 | 27.8742
16.4209 | 0.5269 | 27.7828
16.4298 | 0.5289 | 27.8742
16.439 | 0.5269 | 27.7828
16.4476 | 0.5269 | 27.7828
16.4568 | 0.5273 | 27.8011
16.4654 | 0.5277 | 27.8194
16.4746 | 0.5277 | 27.8194
16.4832 | 0.5283 | 27.8468
16.4924 | 0.5273 | 27.8011
16.5013 | 0.5252 | 27.7097
16.5099 | 0.5277 | 27.8194
16.5191 | 0.5277 | 27.8194
16.5277 | 0.5287 | 27.865
16.5369 | 0.5287 | 27.865
16.5455 | 0.5262 | 27.7554
16.5547 | 0.5262 | 27.7554
16.5636 | 0.5267 | 27.7737
16.5722 | 0.5258 | 27.7371
16.5814 | 0.5279 | 27.8285
16.59 | 0.5273 | 27.8011
16.5992 | 0.5269 | 27.7828
16.6081 | 0.5269 | 27.7828
16.617 | 0.5283 | 27.8468
16.6259 | 0.5258 | 27.7371
16.6348 | 0.5283 | 27.8468
16.6437 | 0.5279 | 27.8285
16.6526 | 0.5279 | 27.8285
16.6615 | 0.5279 | 27.8285
16.6701 | 0.5273 | 27.8011
16.6793 | 0.5262 | 27.7554
16.6882 | 0.5262 | 27.7554
16.6971 | 0.5262 | 27.7554
16.706 | 0.5262 | 27.7554
16.7146 | 0.5262 | 27.7554
16.7238 | 0.5269 | 27.7828
16.7327 | 0.5262 | 27.7554
16.7416 | 0.5269 | 27.7828
16.7505 | 0.5273 | 27.8011
16.7591 | 0.5269 | 27.7828
16.7683 | 0.5283 | 27.8468
16.7769 | 0.5283 | 27.8468
16.7861 | 0.5289 | 27.8742
16.7947 | 0.5289 | 27.8742
16.8039 | 0.5289 | 27.8742
16.8128 | 0.5309 | 27.9653
16.8214 | 0.5303 | 27.938
16.8306 | 0.5299 | 27.9198
16.8393 | 0.5303 | 27.938
16.8484 | 0.5303 | 27.938
16.8571 | 0.5299 | 27.9198
16.8663 | 0.5279 | 27.8285
16.8749 | 0.5283 | 27.8468
16.8838 | 0.5309 | 27.9653
16.893 | 0.5309 | 27.9653
16.9016 | 0.5309 | 27.9653
16.9108 | 0.5309 | 27.9653
16.9197 | 0.5303 | 27.938
16.9286 | 0.5309 | 27.9653
16.9372 | 0.5303 | 27.938
16.9461 | 0.5303 | 27.938
16.9553 | 0.5303 | 27.938
16.9639 | 0.5299 | 27.9198
16.9731 | 0.5299 | 27.9198
16.9817 | 0.5289 | 27.8742
16.9909 | 0.5293 | 27.8924
16.9995 | 0.5289 | 27.8742
17.0084 | 0.5279 | 27.8285
17.0176 | 0.5254 | 27.7188
17.0265 | 0.5258 | 27.7371
17.0354 | 0.5269 | 27.7828
17.044 | 0.5273 | 27.8011
17.0532 | 0.5258 | 27.7371
17.0618 | 0.5258 | 27.7371
17.0707 | 0.5262 | 27.7554
17.0799 | 0.5269 | 27.7828
17.0888 | 0.5252 | 27.7097
17.0977 | 0.5252 | 27.7097
17.1063 | 0.5252 | 27.7097
17.1155 | 0.5258 | 27.7371
17.1244 | 0.5262 | 27.7554
17.133 | 0.5269 | 27.7828
17.1422 | 0.5262 | 27.7554
17.1508 | 0.5269 | 27.7828
17.16 | 0.5289 | 27.8742
17.1686 | 0.5289 | 27.8742
17.1778 | 0.5289 | 27.8742
17.1864 | 0.5289 | 27.8742
17.1956 | 0.5289 | 27.8742
17.2045 | 0.5289 | 27.8742
17.2131 | 0.5289 | 27.8742
17.2223 | 0.5283 | 27.8468
17.2312 | 0.5279 | 27.8285
17.2401 | 0.5273 | 27.8011
17.2487 | 0.5273 | 27.8011
17.2579 | 0.5269 | 27.7828
17.2668 | 0.5269 | 27.7828
17.2754 | 0.5262 | 27.7554
17.2846 | 0.5262 | 27.7554
17.2932 | 0.5262 | 27.7554
17.3024 | 0.5258 | 27.7371
17.311 | 0.5258 | 27.7371
17.3202 | 0.5258 | 27.7371
17.3291 | 0.5252 | 27.7097
17.338 | 0.5252 | 27.7097
17.3469 | 0.5258 | 27.7371
17.3555 | 0.5252 | 27.7097
17.3647 | 0.5258 | 27.7371
17.3733 | 0.5258 | 27.7371
17.3825 | 0.5258 | 27.7371
17.3914 | 0.5258 | 27.7371
17.4 | 0.5283 | 27.8468
17.4092 | 0.5293 | 27.8924
17.4178 | 0.5283 | 27.8468
17.427 | 0.5262 | 27.7554
17.4359 | 0.5262 | 27.7554
17.4448 | 0.5262 | 27.7554
17.4537 | 0.5269 | 27.7828
17.4626 | 0.5269 | 27.7828
17.4715 | 0.5269 | 27.7828
17.4804 | 0.5248 | 27.6914
17.4893 | 0.5248 | 27.6914
17.4979 | 0.5248 | 27.6914
17.5071 | 0.5269 | 27.7828
17.516 | 0.5248 | 27.6914
17.5246 | 0.5248 | 27.6914
17.5338 | 0.5248 | 27.6914
17.5424 | 0.5248 | 27.6914
17.5516 | 0.5252 | 27.7097
17.5602 | 0.5248 | 27.6914
17.5694 | 0.5248 | 27.6914
17.578 | 0.5252 | 27.7097
17.5869 | 0.5273 | 27.8011
17.5961 | 0.5273 | 27.8011
17.6048 | 0.5273 | 27.8011
17.614 | 0.5269 | 27.7828
17.6229 | 0.5248 | 27.6914
17.6318 | 0.5252 | 27.7097
17.6407 | 0.5248 | 27.6914
17.6493 | 0.5248 | 27.6914
17.6585 | 0.5242 | 27.6639
17.6671 | 0.5242 | 27.6639
17.6763 | 0.5242 | 27.6639
17.6849 | 0.5248 | 27.6914
17.6941 | 0.5248 | 27.6914
17.703 | 0.5248 | 27.6914
17.7116 | 0.5242 | 27.6639
17.7208 | 0.5248 | 27.6914
17.7297 | 0.5252 | 27.7097
17.7386 | 0.5252 | 27.7097
17.7472 | 0.5269 | 27.7828
17.7564 | 0.5269 | 27.7828
17.7653 | 0.5269 | 27.7828
17.7739 | 0.5269 | 27.7828
17.7831 | 0.5269 | 27.7828
17.7917 | 0.5273 | 27.8011
17.8009 | 0.5273 | 27.8011
17.8095 | 0.5269 | 27.7828
17.8187 | 0.5262 | 27.7554
17.8273 | 0.5269 | 27.7828
17.8365 | 0.5262 | 27.7554
17.8454 | 0.5262 | 27.7554
17.8543 | 0.5258 | 27.7371
17.8632 | 0.5252 | 27.7097
17.8718 | 0.5224 | 27.5814
17.881 | 0.5252 | 27.7097
17.8899 | 0.5248 | 27.6914
17.8985 | 0.5228 | 27.5997
17.9077 | 0.5248 | 27.6914
17.9163 | 0.5258 | 27.7371
17.9255 | 0.5262 | 27.7554
17.9344 | 0.5258 | 27.7371
17.9433 | 0.5258 | 27.7371
17.9519 | 0.5258 | 27.7371
17.9611 | 0.5252 | 27.7097
17.97 | 0.5252 | 27.7097
17.9786 | 0.5252 | 27.7097
17.9878 | 0.5252 | 27.7097
17.9964 | 0.5248 | 27.6914
18.0056 | 0.5248 | 27.6914
18.0142 | 0.5252 | 27.7097
18.0231 | 0.5248 | 27.6914
18.0323 | 0.5248 | 27.6914
18.0409 | 0.5252 | 27.7097
18.0501 | 0.5252 | 27.7097
18.0587 | 0.5248 | 27.6914
18.0679 | 0.5258 | 27.7371
18.0765 | 0.5258 | 27.7371
18.0854 | 0.5258 | 27.7371
18.0946 | 0.5252 | 27.7097
18.1032 | 0.5258 | 27.7371
18.1124 | 0.5252 | 27.7097
18.121 | 0.5273 | 27.8011
18.1302 | 0.5264 | 27.7645
18.1388 | 0.5269 | 27.7828
18.1477 | 0.5269 | 27.7828
18.1569 | 0.5273 | 27.8011
18.1655 | 0.5279 | 27.8285
18.1747 | 0.5279 | 27.8285
18.1833 | 0.5279 | 27.8285
18.1925 | 0.5283 | 27.8468
18.2011 | 0.5303 | 27.938
18.2103 | 0.5309 | 27.9653
18.2192 | 0.5303 | 27.938
18.2278 | 0.5283 | 27.8468
18.237 | 0.5283 | 27.8468
18.2456 | 0.5258 | 27.7371
18.2548 | 0.5279 | 27.8285
18.2634 | 0.5273 | 27.8011
18.2726 | 0.5279 | 27.8285
18.2815 | 0.5279 | 27.8285
18.2901 | 0.5248 | 27.6914
18.2993 | 0.5269 | 27.7828
18.3079 | 0.5269 | 27.7828
18.3171 | 0.5264 | 27.7645
18.3257 | 0.5258 | 27.7371
18.3349 | 0.5238 | 27.6456
18.3438 | 0.5238 | 27.6456
18.3525 | 0.5269 | 27.7828
18.3616 | 0.5252 | 27.7097
18.3703 | 0.5252 | 27.7097
18.3795 | 0.5258 | 27.7371
18.3881 | 0.5258 | 27.7371
18.3973 | 0.5238 | 27.6456
18.4062 | 0.5269 | 27.7828
18.4148 | 0.5248 | 27.6914
18.424 | 0.5248 | 27.6914
18.4329 | 0.5252 | 27.7097
18.4418 | 0.5273 | 27.8011
18.4504 | 0.5273 | 27.8011
18.4596 | 0.5273 | 27.8011
18.4685 | 0.5269 | 27.7828
18.4771 | 0.5269 | 27.7828
18.4863 | 0.5269 | 27.7828
18.4952 | 0.5269 | 27.7828
18.5041 | 0.5269 | 27.7828
18.5127 | 0.5269 | 27.7828
18.5219 | 0.5262 | 27.7554
18.5308 | 0.5242 | 27.6639
18.5394 | 0.5248 | 27.6914
18.5486 | 0.5273 | 27.8011
18.5572 | 0.5248 | 27.6914
18.5664 | 0.5252 | 27.7097
18.575 | 0.5248 | 27.6914
18.5842 | 0.5248 | 27.6914
18.5928 | 0.5248 | 27.6914
18.6017 | 0.5242 | 27.6639
18.6109 | 0.5242 | 27.6639
18.6195 | 0.5242 | 27.6639
18.6287 | 0.5248 | 27.6914
18.6376 | 0.5232 | 27.6181
18.6465 | 0.5228 | 27.5997
18.6551 | 0.5232 | 27.6181
18.664 | 0.5228 | 27.5997
18.6732 | 0.5232 | 27.6181
18.6818 | 0.5258 | 27.7371
18.691 | 0.5258 | 27.7371
18.6996 | 0.5269 | 27.7828
18.7088 | 0.5248 | 27.6914
18.7174 | 0.5252 | 27.7097
18.7263 | 0.5258 | 27.7371
18.7355 | 0.5258 | 27.7371
18.7441 | 0.5258 | 27.7371
18.7533 | 0.5258 | 27.7371
18.7619 | 0.5258 | 27.7371
18.7711 | 0.5262 | 27.7554
18.7797 | 0.5262 | 27.7554
18.7886 | 0.5262 | 27.7554
18.7978 | 0.5258 | 27.7371
18.8064 | 0.5262 | 27.7554
18.8156 | 0.5262 | 27.7554
18.8242 | 0.5269 | 27.7828
18.8334 | 0.5269 | 27.7828
18.842 | 0.5262 | 27.7554
18.8512 | 0.5262 | 27.7554
18.8601 | 0.5262 | 27.7554
18.8687 | 0.5269 | 27.7828
18.8779 | 0.5269 | 27.7828
18.8865 | 0.5238 | 27.6456
18.8957 | 0.5262 | 27.7554
18.9043 | 0.5262 | 27.7554
18.9135 | 0.5248 | 27.6914
18.9224 | 0.5269 | 27.7828
18.931 | 0.5262 | 27.7554
18.9402 | 0.5262 | 27.7554
18.9488 | 0.5258 | 27.7371
18.958 | 0.5258 | 27.7371
18.9666 | 0.5258 | 27.7371
18.9758 | 0.5248 | 27.6914
18.9847 | 0.5242 | 27.6639
18.9936 | 0.5242 | 27.6639
19.0025 | 0.5238 | 27.6456
19.0111 | 0.5242 | 27.6639
19.0203 | 0.5262 | 27.7554
19.0289 | 0.5258 | 27.7371
19.0381 | 0.5238 | 27.6456
19.047 | 0.5258 | 27.7371
19.0556 | 0.5238 | 27.6456
19.0648 | 0.5238 | 27.6456
19.0737 | 0.5238 | 27.6456
19.0826 | 0.5262 | 27.7554
19.0912 | 0.5248 | 27.6914
19.1004 | 0.5248 | 27.6914
19.1093 | 0.5242 | 27.6639
19.1182 | 0.5248 | 27.6914
19.1272 | 0.5252 | 27.7097
19.1361 | 0.5258 | 27.7371
19.145 | 0.5262 | 27.7554
19.1536 | 0.5269 | 27.7828
19.1628 | 0.5242 | 27.6639
19.1714 | 0.5232 | 27.6181
19.1803 | 0.5238 | 27.6456
19.1895 | 0.5232 | 27.6181
19.1981 | 0.5228 | 27.5997
19.2073 | 0.5248 | 27.6914
19.2159 | 0.5228 | 27.5997
19.2251 | 0.5228 | 27.5997
19.2337 | 0.5232 | 27.6181
19.2426 | 0.5258 | 27.7371
19.2518 | 0.5252 | 27.7097
19.2604 | 0.5228 | 27.5997
19.2696 | 0.5222 | 27.5722
19.2785 | 0.5222 | 27.5722
19.2874 | 0.5242 | 27.6639
19.296 | 0.5228 | 27.5997
19.3049 | 0.5242 | 27.6639
19.3141 | 0.5222 | 27.5722
19.3227 | 0.5248 | 27.6914
19.3319 | 0.5248 | 27.6914
19.3405 | 0.5248 | 27.6914
19.3497 | 0.5248 | 27.6914
19.3583 | 0.5242 | 27.6639
19.3672 | 0.5242 | 27.6639
19.3764 | 0.5238 | 27.6456
19.3853 | 0.5238 | 27.6456
19.3942 | 0.5238 | 27.6456
19.4031 | 0.5232 | 27.6181
19.412 | 0.5252 | 27.7097
19.4209 | 0.5252 | 27.7097
19.4298 | 0.5248 | 27.6914
19.4387 | 0.5248 | 27.6914
19.4473 | 0.5222 | 27.5722
19.4565 | 0.5242 | 27.6639
19.4651 | 0.5242 | 27.6639
19.4743 | 0.5242 | 27.6639
19.4832 | 0.5242 | 27.6639
19.4918 | 0.5248 | 27.6914
19.501 | 0.5252 | 27.7097
19.5096 | 0.5252 | 27.7097
19.5188 | 0.5252 | 27.7097
19.5274 | 0.5238 | 27.6456
19.5366 | 0.5242 | 27.6639
19.5455 | 0.5248 | 27.6914
19.5541 | 0.5242 | 27.6639
19.5633 | 0.5252 | 27.7097
19.5719 | 0.5258 | 27.7371
19.5811 | 0.5252 | 27.7097
19.59 | 0.5252 | 27.7097
19.5989 | 0.5252 | 27.7097
19.6078 | 0.5252 | 27.7097
19.6167 | 0.5248 | 27.6914
19.6256 | 0.5252 | 27.7097
19.6342 | 0.5242 | 27.6639
19.6434 | 0.5283 | 27.8468
19.652 | 0.5279 | 27.8285
19.6612 | 0.5273 | 27.8011
19.6701 | 0.5269 | 27.7828
19.6787 | 0.5269 | 27.7828
19.6879 | 0.5262 | 27.7554
19.6965 | 0.5258 | 27.7371
19.7057 | 0.5258 | 27.7371
19.7146 | 0.5279 | 27.8285
19.7235 | 0.5279 | 27.8285
19.7324 | 0.5279 | 27.8285
19.741 | 0.5279 | 27.8285
19.7502 | 0.5273 | 27.8011
19.7591 | 0.5273 | 27.8011
19.768 | 0.5269 | 27.7828
19.7766 | 0.5262 | 27.7554
19.7858 | 0.5262 | 27.7554
19.7947 | 0.5262 | 27.7554
19.8033 | 0.5269 | 27.7828
19.8125 | 0.5269 | 27.7828
19.8211 | 0.5269 | 27.7828
19.8303 | 0.5269 | 27.7828
19.8392 | 0.5269 | 27.7828
19.8481 | 0.5269 | 27.7828
19.8568 | 0.5262 | 27.7554
19.8657 | 0.5269 | 27.7828
19.8748 | 0.5262 | 27.7554
19.8835 | 0.5283 | 27.8468
19.8927 | 0.5262 | 27.7554
19.9013 | 0.5262 | 27.7554
19.9105 | 0.5269 | 27.7828
19.9191 | 0.5262 | 27.7554
19.928 | 0.5262 | 27.7554
19.9372 | 0.5269 | 27.7828
19.9458 | 0.5262 | 27.7554
19.955 | 0.5262 | 27.7554
19.9636 | 0.5262 | 27.7554
19.9728 | 0.5262 | 27.7554
19.9817 | 0.5262 | 27.7554
19.9906 | 0.5269 | 27.7828
19.9995 | 0.5269 | 27.7828