## GENERAL
TEST IDENTIFICATION
Borehole : | TNW056-BH
Sample : | 08BAGD
Depth : | 6.6 | [m]
VISUAL DESCRIPTION
Greyish brown fine SAND with shells and gravel. Gravel is angular. Shells are whole and fragmented.
INITIAL | Specimen 1 | Specimen 2 | Specimen 3
Diameter | 60.05 | 60.03 | 60.08 | [mm]
Length | 60.07 | 60.06 | 60.05 | [mm]
Water content | 4.802302 | 4.802302 | 4.802302 | [%]
Bulk density | 1.733145 | 1.732481 | 1.722212 | [Mg/m³]
Dry density | 1.653728 | 1.653094 | 1.643296 | [Mg/m³]
Void ratio | 0.6024399 | 0.6030544 | 0.612613 | [-]
Degree of saturation | 21.12426 | 21.10274 | 20.77347 | [%]
SHEARING
Rate of displacement | 0.45 | 0.45 | 0.45 | [mm/min]
Void ratio at start of shear | 0.5569154 | 0.5435026 | 0.5430443 | [-]
Normal stress | 70.2216 | 136.2342 | 268.2146 | [kPa]
Maximum shear stress | 51.84163 | 91.61254 | 189.6402 | [kPa]
Horizontal displacement | 9.97583 | 7.55996 | 9.57049 | [mm]
Vertical displacement | 0.275167 | 0.601931 | 0.691767 | [mm]
Degree of saturation | 93.47875 | 95.97889 | 89.1653 | [%]
SHEAR STRENGTH PARAMETERS
Effective angle of internal friction (φ') | 35 | [degree]
Effective cohesion (c') | 0 | [kPa]

## SHEARING
SHEARING STAGE
Specimen 1 | Specimen 1 | Specimen 1 | Specimen 2 | Specimen 2 | Specimen 2 | Specimen 3 | Specimen 3 | Specimen 3
Horizontal displacement | Shear stress | Vertical movement | Horizontal displacement | Shear stress | Vertical movement | Horizontal displacement | Shear stress | Vertical movement
[mm] | [kPa] | [mm] | [mm] | [kPa] | [mm] | [mm] | [kPa] | [mm]
0 | 0 | 0 | 0 | 0 | 0 | 0 | 0 | 0
0 | 7.652 | 0 | 0.03 | 7.818 | 0 | 0 | 7.759 | 0.001
0.001 | 7.764 | 0 | 0.055 | 18.936 | 0.003 | 0 | 7.878 | 0.001
0.032 | 17.782 | 0.003 | 0.094 | 24.367 | 0.01 | 0.03 | 28.205 | 0.003
0.07 | 20.802 | 0.007 | 0.131 | 27.57 | 0.02 | 0.068 | 39.492 | 0.01
0.108 | 22.882 | 0.013 | 0.17 | 30.376 | 0.03 | 0.107 | 46.813 | 0.018
0.147 | 24.006 | 0.018 | 0.206 | 32.02 | 0.041 | 0.145 | 52.174 | 0.027
0.183 | 25.393 | 0.023 | 0.246 | 33.851 | 0.051 | 0.183 | 56.711 | 0.037
0.221 | 26.85 | 0.027 | 0.283 | 35.097 | 0.062 | 0.221 | 60.556 | 0.045
0.259 | 28 | 0.032 | 0.32 | 36.909 | 0.072 | 0.259 | 64.116 | 0.055
0.296 | 28.947 | 0.037 | 0.356 | 38.702 | 0.082 | 0.295 | 66.822 | 0.065
0.333 | 29.869 | 0.042 | 0.394 | 39.791 | 0.092 | 0.334 | 70.109 | 0.074
0.371 | 30.872 | 0.046 | 0.432 | 41.028 | 0.102 | 0.37 | 72.743 | 0.084
0.409 | 31.407 | 0.05 | 0.47 | 42.046 | 0.111 | 0.408 | 75.013 | 0.094
0.446 | 32.039 | 0.054 | 0.507 | 43.374 | 0.121 | 0.446 | 77.352 | 0.104
0.483 | 32.767 | 0.058 | 0.544 | 44.361 | 0.13 | 0.483 | 79.98 | 0.113
0.521 | 33.536 | 0.062 | 0.582 | 45.258 | 0.139 | 0.521 | 81.609 | 0.122
0.559 | 34.119 | 0.065 | 0.619 | 46.069 | 0.148 | 0.558 | 83.308 | 0.132
0.596 | 34.934 | 0.068 | 0.659 | 47.196 | 0.156 | 0.596 | 85.757 | 0.141
0.634 | 35.334 | 0.072 | 0.694 | 48.016 | 0.164 | 0.633 | 87.902 | 0.15
0.67 | 36.102 | 0.075 | 0.733 | 48.369 | 0.172 | 0.67 | 89.818 | 0.159
0.709 | 36.798 | 0.078 | 0.77 | 49.299 | 0.18 | 0.708 | 91.752 | 0.167
0.747 | 37.288 | 0.081 | 0.807 | 50.254 | 0.188 | 0.746 | 93.624 | 0.176
0.784 | 37.355 | 0.085 | 0.845 | 50.901 | 0.195 | 0.784 | 95.112 | 0.185
0.822 | 37.989 | 0.088 | 0.882 | 51.598 | 0.203 | 0.822 | 96.983 | 0.194
0.859 | 38.546 | 0.091 | 0.919 | 52.407 | 0.21 | 0.858 | 98.413 | 0.202
0.897 | 38.555 | 0.094 | 0.957 | 52.899 | 0.217 | 0.895 | 99.844 | 0.21
0.934 | 38.413 | 0.097 | 0.994 | 53.873 | 0.223 | 0.934 | 101.288 | 0.218
0.972 | 39.087 | 0.1 | 1.033 | 54.545 | 0.23 | 0.971 | 102.375 | 0.226
1.009 | 39.616 | 0.102 | 1.07 | 55.084 | 0.237 | 1.008 | 103.68 | 0.234
1.047 | 40.047 | 0.103 | 1.107 | 55.788 | 0.243 | 1.046 | 105.164 | 0.241
1.084 | 40.423 | 0.106 | 1.145 | 56.475 | 0.249 | 1.084 | 106.19 | 0.249
1.122 | 40.775 | 0.108 | 1.182 | 57.092 | 0.255 | 1.12 | 107.483 | 0.257
1.159 | 40.891 | 0.11 | 1.22 | 57.832 | 0.262 | 1.158 | 108.596 | 0.264
1.196 | 41.174 | 0.112 | 1.257 | 58.723 | 0.268 | 1.195 | 110.1 | 0.271
1.235 | 41.202 | 0.114 | 1.294 | 59.075 | 0.274 | 1.233 | 111.194 | 0.278
1.272 | 41.503 | 0.116 | 1.333 | 59.822 | 0.28 | 1.271 | 112.556 | 0.285
1.308 | 41.644 | 0.118 | 1.37 | 60.21 | 0.285 | 1.309 | 113.328 | 0.292
1.347 | 41.908 | 0.12 | 1.408 | 60.95 | 0.291 | 1.347 | 114.614 | 0.298
1.384 | 42.254 | 0.122 | 1.445 | 61.261 | 0.296 | 1.384 | 115.363 | 0.304
1.421 | 42.517 | 0.124 | 1.482 | 62.121 | 0.301 | 1.421 | 116.599 | 0.31
1.46 | 42.653 | 0.126 | 1.52 | 62.559 | 0.306 | 1.459 | 117.887 | 0.317
1.497 | 42.68 | 0.128 | 1.557 | 63.051 | 0.311 | 1.496 | 118.997 | 0.323
1.535 | 42.818 | 0.13 | 1.595 | 63.654 | 0.317 | 1.534 | 120.062 | 0.329
1.572 | 43.084 | 0.131 | 1.633 | 64.192 | 0.321 | 1.572 | 121.265 | 0.334
1.61 | 43.214 | 0.133 | 1.67 | 64.606 | 0.327 | 1.608 | 122.627 | 0.34
1.647 | 43.398 | 0.135 | 1.707 | 65.204 | 0.332 | 1.646 | 123.83 | 0.345
1.684 | 43.73 | 0.136 | 1.744 | 65.65 | 0.337 | 1.684 | 124.916 | 0.351
1.722 | 43.896 | 0.138 | 1.783 | 66.198 | 0.341 | 1.72 | 125.663 | 0.356
1.759 | 44.315 | 0.141 | 1.82 | 66.853 | 0.347 | 1.759 | 126.878 | 0.361
1.797 | 44.552 | 0.142 | 1.858 | 67.178 | 0.352 | 1.795 | 128.039 | 0.366
1.834 | 44.615 | 0.143 | 1.895 | 67.806 | 0.356 | 1.834 | 128.68 | 0.371
1.871 | 44.498 | 0.145 | 1.932 | 68.356 | 0.361 | 1.87 | 129.704 | 0.377
1.909 | 44.574 | 0.146 | 1.97 | 68.988 | 0.365 | 1.908 | 130.762 | 0.382
1.947 | 44.413 | 0.148 | 2.007 | 69.669 | 0.37 | 1.946 | 131.436 | 0.386
1.984 | 44.894 | 0.15 | 2.045 | 69.959 | 0.374 | 1.983 | 132.794 | 0.391
2.022 | 45.089 | 0.151 | 2.082 | 70.448 | 0.379 | 2.02 | 134.127 | 0.395
2.06 | 45.344 | 0.153 | 2.12 | 70.968 | 0.383 | 2.059 | 135.135 | 0.399
2.097 | 45.227 | 0.154 | 2.156 | 71.387 | 0.387 | 2.097 | 135.624 | 0.403
2.135 | 45.591 | 0.156 | 2.196 | 71.719 | 0.391 | 2.134 | 136.365 | 0.408
2.173 | 45.563 | 0.157 | 2.232 | 72.086 | 0.395 | 2.172 | 137.02 | 0.411
2.209 | 45.682 | 0.16 | 2.27 | 72.504 | 0.399 | 2.209 | 137.977 | 0.415
2.246 | 45.877 | 0.161 | 2.307 | 73.083 | 0.403 | 2.246 | 138.576 | 0.419
2.284 | 46.378 | 0.162 | 2.344 | 73.287 | 0.406 | 2.284 | 139.284 | 0.423
2.322 | 46.379 | 0.163 | 2.382 | 73.646 | 0.41 | 2.321 | 140.153 | 0.428
2.359 | 46.302 | 0.164 | 2.419 | 74.241 | 0.413 | 2.359 | 140.933 | 0.431
2.396 | 46.054 | 0.165 | 2.457 | 74.547 | 0.417 | 2.396 | 141.88 | 0.435
2.435 | 45.888 | 0.165 | 2.494 | 74.891 | 0.42 | 2.433 | 142.627 | 0.439
2.471 | 46.133 | 0.167 | 2.532 | 75.43 | 0.424 | 2.471 | 143.433 | 0.443
2.509 | 46.547 | 0.167 | 2.57 | 75.932 | 0.427 | 2.508 | 144.074 | 0.446
2.546 | 46.416 | 0.168 | 2.607 | 76.272 | 0.43 | 2.546 | 144.3 | 0.45
2.585 | 46.279 | 0.168 | 2.645 | 76.746 | 0.433 | 2.585 | 144.97 | 0.454
2.622 | 46.538 | 0.17 | 2.682 | 76.99 | 0.437 | 2.622 | 145.8 | 0.457
2.659 | 46.651 | 0.171 | 2.72 | 77.247 | 0.44 | 2.66 | 146.593 | 0.461
2.696 | 47.08 | 0.172 | 2.757 | 77.744 | 0.444 | 2.697 | 146.997 | 0.464
2.734 | 47.24 | 0.174 | 2.795 | 78.113 | 0.446 | 2.735 | 147.59 | 0.467
2.772 | 47.521 | 0.174 | 2.832 | 78.516 | 0.449 | 2.772 | 148.448 | 0.471
2.81 | 47.433 | 0.175 | 2.87 | 78.994 | 0.452 | 2.809 | 149.267 | 0.473
2.847 | 47.106 | 0.176 | 2.906 | 79.168 | 0.455 | 2.847 | 150.203 | 0.477
2.886 | 47.148 | 0.179 | 2.945 | 79.396 | 0.458 | 2.885 | 150.822 | 0.48
2.923 | 47.147 | 0.179 | 2.982 | 79.668 | 0.461 | 2.921 | 151.46 | 0.483
2.96 | 47.362 | 0.18 | 3.02 | 80.268 | 0.464 | 2.959 | 152.209 | 0.486
2.997 | 47.788 | 0.18 | 3.057 | 80.528 | 0.466 | 2.997 | 152.607 | 0.489
3.035 | 47.828 | 0.181 | 3.094 | 80.747 | 0.469 | 3.034 | 153.076 | 0.492
3.073 | 48.101 | 0.181 | 3.132 | 81.009 | 0.471 | 3.072 | 153.49 | 0.495
3.11 | 47.697 | 0.181 | 3.169 | 81.505 | 0.475 | 3.109 | 153.814 | 0.498
3.148 | 47.675 | 0.182 | 3.207 | 81.935 | 0.476 | 3.147 | 154.522 | 0.5
3.184 | 47.881 | 0.182 | 3.244 | 82.005 | 0.479 | 3.184 | 155.177 | 0.503
3.222 | 47.879 | 0.182 | 3.282 | 82.393 | 0.481 | 3.222 | 155.627 | 0.506
3.26 | 47.657 | 0.182 | 3.32 | 82.541 | 0.485 | 3.259 | 156.073 | 0.508
3.298 | 47.501 | 0.182 | 3.358 | 82.946 | 0.487 | 3.296 | 157.178 | 0.511
3.335 | 47.603 | 0.183 | 3.395 | 83.308 | 0.489 | 3.335 | 157.564 | 0.514
3.372 | 47.901 | 0.183 | 3.433 | 83.681 | 0.492 | 3.372 | 158.267 | 0.516
3.41 | 48.033 | 0.184 | 3.47 | 83.886 | 0.494 | 3.409 | 158.939 | 0.519
3.447 | 47.98 | 0.184 | 3.507 | 84.085 | 0.496 | 3.448 | 159.679 | 0.521
3.485 | 47.573 | 0.187 | 3.544 | 84.342 | 0.499 | 3.485 | 160.03 | 0.524
3.522 | 47.947 | 0.187 | 3.582 | 84.626 | 0.501 | 3.522 | 160.265 | 0.526
3.56 | 48.321 | 0.187 | 3.619 | 84.841 | 0.503 | 3.56 | 160.62 | 0.529
3.598 | 48.451 | 0.188 | 3.658 | 84.73 | 0.505 | 3.598 | 161.203 | 0.531
3.636 | 48.565 | 0.189 | 3.695 | 85.173 | 0.506 | 3.634 | 162.063 | 0.533
3.673 | 48.592 | 0.189 | 3.732 | 85.27 | 0.508 | 3.673 | 162.641 | 0.535
3.71 | 48.704 | 0.189 | 3.77 | 85.524 | 0.51 | 3.71 | 163.198 | 0.537
3.747 | 48.653 | 0.189 | 3.808 | 85.772 | 0.512 | 3.747 | 163.492 | 0.54
3.785 | 48.414 | 0.19 | 3.845 | 85.945 | 0.513 | 3.785 | 164.214 | 0.542
3.822 | 48.746 | 0.19 | 3.883 | 86.357 | 0.515 | 3.822 | 165.026 | 0.544
3.861 | 48.964 | 0.191 | 3.92 | 86.427 | 0.517 | 3.859 | 165.175 | 0.546
3.897 | 49.053 | 0.191 | 3.957 | 86.748 | 0.518 | 3.897 | 166.044 | 0.548
3.935 | 49.057 | 0.192 | 3.995 | 86.813 | 0.52 | 3.934 | 166.609 | 0.551
3.972 | 49.108 | 0.192 | 4.032 | 86.832 | 0.521 | 3.972 | 167.685 | 0.553
4.01 | 49.042 | 0.192 | 4.07 | 86.98 | 0.522 | 4.009 | 168.203 | 0.555
4.047 | 48.955 | 0.193 | 4.108 | 87.292 | 0.523 | 4.047 | 168.909 | 0.557
4.084 | 49.158 | 0.193 | 4.145 | 87.383 | 0.525 | 4.086 | 169.67 | 0.559
4.123 | 49.154 | 0.193 | 4.183 | 87.592 | 0.526 | 4.122 | 169.387 | 0.561
4.16 | 49.188 | 0.195 | 4.22 | 87.494 | 0.527 | 4.159 | 170.213 | 0.563
4.198 | 49.499 | 0.195 | 4.257 | 87.562 | 0.528 | 4.197 | 171.133 | 0.565
4.235 | 49.1 | 0.195 | 4.295 | 87.947 | 0.529 | 4.235 | 171.06 | 0.567
4.272 | 49.133 | 0.196 | 4.333 | 87.89 | 0.53 | 4.272 | 171.458 | 0.569
4.309 | 49.632 | 0.196 | 4.37 | 88.161 | 0.531 | 4.31 | 172.362 | 0.571
4.347 | 49.61 | 0.196 | 4.407 | 88.334 | 0.532 | 4.347 | 172.927 | 0.572
4.385 | 49.059 | 0.198 | 4.444 | 88.503 | 0.533 | 4.385 | 173.315 | 0.574
4.422 | 49.013 | 0.198 | 4.483 | 88.444 | 0.534 | 4.422 | 173.558 | 0.576
4.46 | 49.125 | 0.199 | 4.519 | 88.655 | 0.535 | 4.459 | 174.412 | 0.578
4.498 | 48.95 | 0.2 | 4.557 | 88.75 | 0.536 | 4.498 | 174.685 | 0.58
4.535 | 48.99 | 0.2 | 4.595 | 88.658 | 0.536 | 4.535 | 174.718 | 0.582
4.572 | 49.293 | 0.2 | 4.632 | 88.71 | 0.537 | 4.573 | 175.051 | 0.584
4.609 | 49.668 | 0.201 | 4.67 | 88.937 | 0.538 | 4.61 | 175.793 | 0.586
4.648 | 49.271 | 0.201 | 4.707 | 89.031 | 0.539 | 4.648 | 176.221 | 0.588
4.685 | 49.165 | 0.201 | 4.745 | 89.118 | 0.539 | 4.685 | 176.868 | 0.589
4.722 | 49.21 | 0.201 | 4.782 | 89.232 | 0.541 | 4.723 | 177.577 | 0.591
4.761 | 49.451 | 0.203 | 4.82 | 89.24 | 0.542 | 4.76 | 178.176 | 0.593
4.797 | 49.515 | 0.203 | 4.857 | 89.309 | 0.542 | 4.797 | 178.525 | 0.595
4.835 | 49.45 | 0.203 | 4.895 | 89.373 | 0.543 | 4.835 | 179.079 | 0.597
4.872 | 49.446 | 0.203 | 4.933 | 89.379 | 0.544 | 4.873 | 179.215 | 0.599
4.91 | 49.573 | 0.205 | 4.97 | 89.416 | 0.545 | 4.91 | 179.995 | 0.601
4.948 | 49.57 | 0.205 | 5.007 | 89.533 | 0.545 | 4.947 | 180.177 | 0.602
4.985 | 49.396 | 0.205 | 5.044 | 89.523 | 0.546 | 4.986 | 180.546 | 0.604
5.022 | 49.172 | 0.205 | 5.083 | 89.632 | 0.547 | 5.023 | 181.152 | 0.605
5.06 | 49.118 | 0.205 | 5.119 | 89.552 | 0.548 | 5.06 | 181.381 | 0.607
5.097 | 49.45 | 0.206 | 5.158 | 89.533 | 0.548 | 5.098 | 181.802 | 0.609
5.134 | 49.598 | 0.206 | 5.195 | 89.628 | 0.548 | 5.135 | 182.297 | 0.61
5.172 | 49.235 | 0.206 | 5.233 | 89.839 | 0.549 | 5.173 | 182.715 | 0.612
5.21 | 49.11 | 0.206 | 5.27 | 89.583 | 0.549 | 5.21 | 183.1 | 0.614
5.248 | 48.949 | 0.206 | 5.308 | 89.792 | 0.549 | 5.247 | 183.419 | 0.615
5.286 | 48.943 | 0.207 | 5.345 | 89.784 | 0.551 | 5.285 | 184.089 | 0.617
5.323 | 49.129 | 0.208 | 5.383 | 89.74 | 0.551 | 5.322 | 184.072 | 0.617
5.359 | 49.253 | 0.208 | 5.42 | 89.825 | 0.552 | 5.361 | 183.844 | 0.619
5.399 | 49.165 | 0.209 | 5.458 | 89.889 | 0.553 | 5.398 | 184.171 | 0.62
5.435 | 49.122 | 0.209 | 5.496 | 89.822 | 0.553 | 5.435 | 184.253 | 0.62
5.473 | 49.425 | 0.21 | 5.532 | 89.916 | 0.554 | 5.473 | 184.461 | 0.621
5.51 | 49.461 | 0.211 | 5.57 | 89.922 | 0.555 | 5.51 | 184.661 | 0.622
5.547 | 49.545 | 0.211 | 5.609 | 89.866 | 0.555 | 5.547 | 184.814 | 0.623
5.585 | 49.643 | 0.212 | 5.645 | 90.043 | 0.556 | 5.585 | 184.777 | 0.625
5.622 | 49.843 | 0.213 | 5.682 | 90.077 | 0.557 | 5.623 | 183.873 | 0.625
5.661 | 49.882 | 0.214 | 5.722 | 90.145 | 0.557 | 5.66 | 184.351 | 0.626
5.698 | 49.87 | 0.214 | 5.759 | 90.052 | 0.558 | 5.697 | 184.666 | 0.627
5.735 | 49.725 | 0.215 | 5.796 | 90.136 | 0.559 | 5.734 | 184.744 | 0.628
5.772 | 50.019 | 0.216 | 5.834 | 90.07 | 0.56 | 5.772 | 185.147 | 0.629
5.81 | 49.806 | 0.216 | 5.871 | 90.016 | 0.561 | 5.81 | 185.243 | 0.63
5.846 | 49.831 | 0.217 | 5.909 | 90.117 | 0.562 | 5.848 | 185.227 | 0.63
5.886 | 49.804 | 0.217 | 5.945 | 90.139 | 0.563 | 5.885 | 185.394 | 0.631
5.922 | 50.067 | 0.218 | 5.982 | 90.178 | 0.564 | 5.923 | 185.337 | 0.632
5.96 | 49.924 | 0.218 | 6.021 | 90.098 | 0.564 | 5.961 | 185.292 | 0.632
5.997 | 49.996 | 0.219 | 6.058 | 90.388 | 0.565 | 5.997 | 185.343 | 0.633
6.035 | 49.855 | 0.22 | 6.096 | 90.432 | 0.566 | 6.036 | 185.096 | 0.633
6.072 | 49.721 | 0.22 | 6.133 | 90.345 | 0.567 | 6.073 | 185.452 | 0.634
6.11 | 49.77 | 0.221 | 6.171 | 90.437 | 0.568 | 6.111 | 185.212 | 0.634
6.147 | 50.002 | 0.222 | 6.208 | 90.507 | 0.568 | 6.148 | 185.352 | 0.635
6.186 | 50.071 | 0.223 | 6.246 | 90.565 | 0.57 | 6.186 | 185.516 | 0.635
6.221 | 50.532 | 0.223 | 6.284 | 90.655 | 0.571 | 6.223 | 185.614 | 0.636
6.259 | 50.479 | 0.223 | 6.321 | 90.695 | 0.571 | 6.261 | 185.639 | 0.637
6.298 | 50.353 | 0.224 | 6.359 | 90.674 | 0.572 | 6.298 | 185.731 | 0.637
6.336 | 50.074 | 0.224 | 6.396 | 90.787 | 0.573 | 6.335 | 186.135 | 0.638
6.372 | 49.895 | 0.225 | 6.434 | 90.875 | 0.574 | 6.375 | 186.128 | 0.639
6.41 | 49.869 | 0.226 | 6.471 | 90.958 | 0.575 | 6.411 | 186.189 | 0.64
6.445 | 50.065 | 0.227 | 6.509 | 90.973 | 0.576 | 6.449 | 186.318 | 0.64
6.485 | 50.228 | 0.227 | 6.546 | 90.997 | 0.577 | 6.486 | 186.171 | 0.641
6.523 | 50.583 | 0.228 | 6.584 | 90.965 | 0.578 | 6.523 | 186.234 | 0.641
6.561 | 50.51 | 0.229 | 6.621 | 91.054 | 0.579 | 6.561 | 186.458 | 0.642
6.597 | 50.352 | 0.229 | 6.659 | 91.003 | 0.58 | 6.599 | 186.374 | 0.642
6.635 | 50.528 | 0.23 | 6.696 | 91.095 | 0.581 | 6.637 | 186.289 | 0.643
6.672 | 50.184 | 0.23 | 6.733 | 91.158 | 0.582 | 6.674 | 186.446 | 0.643
6.71 | 50.071 | 0.23 | 6.77 | 91.267 | 0.583 | 6.711 | 186.479 | 0.644
6.747 | 49.703 | 0.23 | 6.809 | 91.24 | 0.583 | 6.749 | 186.576 | 0.645
6.785 | 49.741 | 0.231 | 6.846 | 91.241 | 0.584 | 6.786 | 186.791 | 0.645
6.823 | 49.487 | 0.231 | 6.884 | 91.357 | 0.585 | 6.824 | 186.434 | 0.646
6.86 | 49.577 | 0.232 | 6.921 | 91.192 | 0.586 | 6.861 | 186.411 | 0.646
6.898 | 49.795 | 0.233 | 6.959 | 91.336 | 0.587 | 6.898 | 186.555 | 0.647
6.936 | 50.191 | 0.234 | 6.996 | 91.312 | 0.588 | 6.936 | 186.904 | 0.647
6.972 | 50.234 | 0.235 | 7.034 | 91.272 | 0.589 | 6.973 | 187.002 | 0.648
7.011 | 50.281 | 0.235 | 7.072 | 91.453 | 0.59 | 7.011 | 186.915 | 0.649
7.048 | 50.279 | 0.236 | 7.11 | 91.534 | 0.591 | 7.049 | 186.908 | 0.65
7.084 | 50.419 | 0.236 | 7.147 | 91.45 | 0.592 | 7.086 | 187.017 | 0.65
7.123 | 50.578 | 0.237 | 7.184 | 91.389 | 0.593 | 7.124 | 187.488 | 0.651
7.159 | 50.876 | 0.238 | 7.222 | 91.427 | 0.594 | 7.161 | 187.137 | 0.652
7.198 | 50.983 | 0.239 | 7.26 | 91.561 | 0.594 | 7.199 | 187.05 | 0.652
7.235 | 50.959 | 0.239 | 7.298 | 91.383 | 0.596 | 7.237 | 187.275 | 0.653
7.273 | 51.07 | 0.24 | 7.335 | 91.575 | 0.596 | 7.275 | 187.18 | 0.653
7.31 | 51.204 | 0.241 | 7.372 | 91.521 | 0.597 | 7.312 | 187.059 | 0.654
7.348 | 51.063 | 0.241 | 7.411 | 91.42 | 0.598 | 7.35 | 186.988 | 0.654
7.384 | 51.321 | 0.241 | 7.447 | 91.424 | 0.599 | 7.387 | 187.022 | 0.655
7.422 | 51.171 | 0.241 | 7.486 | 91.48 | 0.6 | 7.426 | 187.11 | 0.656
7.46 | 51.058 | 0.242 | 7.524 | 91.432 | 0.601 | 7.463 | 187.047 | 0.656
7.497 | 51.077 | 0.243 | 7.56 | 91.613 | 0.602 | 7.502 | 186.872 | 0.657
7.535 | 51.037 | 0.243 | 7.597 | 91.373 | 0.603 | 7.539 | 187.185 | 0.657
7.573 | 50.918 | 0.244 | 7.636 | 91.464 | 0.604 | 7.576 | 187.259 | 0.658
7.611 | 50.745 | 0.245 | 7.673 | 91.459 | 0.605 | 7.613 | 187.491 | 0.658
7.648 | 51.031 | 0.245 | 7.711 | 91.336 | 0.606 | 7.652 | 187.356 | 0.659
7.686 | 51.356 | 0.246 | 7.748 | 91.371 | 0.607 | 7.689 | 187.621 | 0.66
7.725 | 51.434 | 0.246 | 7.785 | 91.377 | 0.608 | 7.726 | 188.026 | 0.66
7.761 | 51.364 | 0.247 | 7.823 | 91.41 | 0.609 | 7.765 | 187.591 | 0.661
7.799 | 51.403 | 0.248 | 7.86 | 91.465 | 0.61 | 7.802 | 187.801 | 0.662
7.836 | 51.272 | 0.248 | 7.898 | 91.558 | 0.61 | 7.839 | 188.257 | 0.662
7.874 | 51.266 | 0.248 | 7.935 | 91.394 | 0.612 | 7.877 | 188.27 | 0.663
7.912 | 51.331 | 0.249 | 7.973 | 91.436 | 0.613 | 7.915 | 188.368 | 0.663
7.948 | 51.49 | 0.249 | 8.01 | 91.37 | 0.614 | 7.951 | 188.077 | 0.664
7.987 | 51.497 | 0.25 | 8.048 | 91.365 | 0.615 | 7.989 | 188.378 | 0.664
8.024 | 51.459 | 0.25 | 8.086 | 91.171 | 0.616 | 8.028 | 188.317 | 0.665
8.062 | 51.436 | 0.251 | 8.123 | 91.134 | 0.617 | 8.065 | 188.535 | 0.665
8.099 | 51.076 | 0.251 | 8.161 | 91.017 | 0.618 | 8.102 | 188.558 | 0.666
8.136 | 51.24 | 0.251 | 8.198 | 90.89 | 0.619 | 8.14 | 188.45 | 0.667
8.174 | 51.644 | 0.252 | 8.234 | 90.981 | 0.62 | 8.179 | 188.372 | 0.667
8.211 | 51.746 | 0.253 | 8.273 | 91.083 | 0.621 | 8.216 | 188.569 | 0.668
8.249 | 51.678 | 0.253 | 8.31 | 91.154 | 0.621 | 8.255 | 188.634 | 0.668
8.286 | 51.567 | 0.253 | 8.348 | 91.231 | 0.622 | 8.293 | 188.558 | 0.669
8.324 | 51.31 | 0.254 | 8.385 | 91.056 | 0.623 | 8.33 | 188.491 | 0.669
8.362 | 50.988 | 0.254 | 8.423 | 91.106 | 0.624 | 8.367 | 188.802 | 0.67
8.398 | 51.012 | 0.255 | 8.46 | 91.235 | 0.625 | 8.405 | 188.71 | 0.671
8.436 | 51.187 | 0.255 | 8.498 | 91.013 | 0.626 | 8.443 | 188.756 | 0.671
8.474 | 51.622 | 0.256 | 8.536 | 91.127 | 0.627 | 8.479 | 188.928 | 0.672
8.513 | 51.725 | 0.257 | 8.574 | 91.019 | 0.628 | 8.517 | 188.765 | 0.673
8.549 | 51.681 | 0.257 | 8.611 | 90.978 | 0.629 | 8.556 | 188.756 | 0.674
8.587 | 51.579 | 0.258 | 8.648 | 91.078 | 0.63 | 8.594 | 188.768 | 0.674
8.624 | 51.494 | 0.258 | 8.687 | 90.994 | 0.631 | 8.631 | 188.883 | 0.675
8.663 | 51.601 | 0.259 | 8.723 | 90.984 | 0.632 | 8.668 | 189.103 | 0.675
8.7 | 51.612 | 0.26 | 8.761 | 90.924 | 0.632 | 8.707 | 188.769 | 0.676
8.738 | 51.273 | 0.26 | 8.799 | 90.801 | 0.633 | 8.745 | 189.017 | 0.677
8.776 | 50.526 | 0.261 | 8.836 | 90.985 | 0.634 | 8.781 | 189.251 | 0.677
8.813 | 50.661 | 0.261 | 8.874 | 90.955 | 0.635 | 8.819 | 189.073 | 0.678
8.851 | 50.917 | 0.262 | 8.91 | 91.019 | 0.636 | 8.857 | 189.036 | 0.679
8.888 | 51.13 | 0.262 | 8.949 | 90.979 | 0.637 | 8.894 | 189.013 | 0.68
8.925 | 51.509 | 0.263 | 8.985 | 91.012 | 0.638 | 8.932 | 189.046 | 0.68
8.963 | 51.42 | 0.263 | 9.023 | 90.984 | 0.639 | 8.97 | 189.193 | 0.681
9 | 51.7 | 0.264 | 9.061 | 90.975 | 0.64 | 9.008 | 188.988 | 0.682
9.038 | 51.714 | 0.264 | 9.098 | 91.036 | 0.641 | 9.045 | 188.983 | 0.682
9.075 | 51.756 | 0.265 | 9.136 | 90.918 | 0.642 | 9.082 | 189.176 | 0.683
9.112 | 51.673 | 0.265 | 9.173 | 91.044 | 0.643 | 9.12 | 189.359 | 0.684
9.151 | 51.628 | 0.266 | 9.211 | 91.018 | 0.644 | 9.158 | 189.27 | 0.684
9.188 | 51.655 | 0.267 | 9.248 | 90.976 | 0.645 | 9.196 | 189.014 | 0.685
9.225 | 51.53 | 0.267 | 9.286 | 90.93 | 0.646 | 9.233 | 189.274 | 0.685
9.263 | 51.568 | 0.267 | 9.323 | 91.159 | 0.647 | 9.271 | 189.359 | 0.686
9.301 | 51.32 | 0.267 | 9.36 | 91.062 | 0.648 | 9.307 | 189.284 | 0.687
9.338 | 51.492 | 0.268 | 9.398 | 91.115 | 0.649 | 9.346 | 189.149 | 0.687
9.375 | 51.694 | 0.268 | 9.436 | 91.061 | 0.65 | 9.383 | 189.314 | 0.688
9.414 | 51.825 | 0.269 | 9.473 | 91 | 0.652 | 9.42 | 189.419 | 0.689
9.451 | 51.597 | 0.269 | 9.51 | 91.073 | 0.653 | 9.457 | 189.613 | 0.69
9.488 | 51.432 | 0.269 | 9.547 | 91.138 | 0.654 | 9.495 | 189.232 | 0.69
9.526 | 51.358 | 0.27 | 9.586 | 91.167 | 0.655 | 9.533 | 189.35 | 0.691
9.563 | 51.351 | 0.271 | 9.624 | 91.071 | 0.656 | 9.57 | 189.64 | 0.692
9.6 | 51.397 | 0.271 | 9.661 | 91.221 | 0.657 | 9.608 | 189.4 | 0.692
9.638 | 51.398 | 0.271 | 9.699 | 91.332 | 0.659 | 9.646 | 189.501 | 0.694
9.674 | 51.377 | 0.272 | 9.736 | 91.418 | 0.66 | 9.682 | 189.562 | 0.694
9.714 | 51.342 | 0.272 | 9.773 | 91.283 | 0.661 | 9.72 | 189.405 | 0.695
9.751 | 51.573 | 0.273 | 9.812 | 91.372 | 0.662 | 9.758 | 189.492 | 0.696
9.787 | 51.5 | 0.274 | 9.848 | 91.434 | 0.663 | 9.795 | 189.437 | 0.696
9.826 | 51.385 | 0.274 | 9.887 | 91.506 | 0.664 | 9.833 | 189.437 | 0.697
9.863 | 51.316 | 0.274 | 9.924 | 91.45 | 0.665 | 9.87 | 189.413 | 0.698
9.901 | 51.636 | 0.275 | 9.962 | 91.476 | 0.666 | 9.907 | 189.366 | 0.699
9.938 | 51.744 | 0.275 | 9.998 | 91.457 | 0.668 | 9.945 | 189.46 | 0.7
9.976 | 51.842 | 0.275 |  |  |  | 9.983 | 189.338 | 0.701
[6 empty] | 10.02 | 189.228 | 0.701